## quasi-static
id | stretch | stress
1 | 1 | 0
1 | 1.499527 | 15650.24
1 | 1.996216 | 23389.75
1 | 2.5 | 33290.06
1 | 3.003784 | 39122.57
1 | 3.507569 | 44955.09
1 | 4.011353 | 52821.5
1 | 4.522233 | 58653.81
1 | 5.011826 | 67283.35
2 | 1 | 0
2 | 1.091769 | 5823.353
2 | 1.198202 | 7726.976
2 | 1.29754 | 9757.927
2 | 1.396878 | 11661.76
2 | 1.595553 | 15596.55
2 | 1.794229 | 21565.23
2 | 2.248344 | 29306
2 | 2.752129 | 37172.41
2 | 3.255913 | 45038.82
2 | 4.008042 | 48957.19
2 | 4.511826 | 60764.28
2 | 5.013245 | 66440.09

## cyclic-loading
id | stretch | stress | rate
10 | 1 | 0 | 0.05
10 | 1.01 | 2455.774 | 0.05
10 | 1.02 | 4455.918 | 0.05
10 | 1.03 | 6820.575 | 0.05
10 | 1.04 | 8899.199 | 0.05
10 | 1.05 | 10539.8 | 0.05
10 | 1.06 | 12226.47 | 0.05
10 | 1.07 | 13733.43 | 0.05
10 | 1.08 | 14954.88 | 0.05
10 | 1.09 | 16231.83 | 0.05
10 | 1.1 | 17322.38 | 0.05
10 | 1.11 | 18469.18 | 0.05
10 | 1.12 | 19440.19 | 0.05
10 | 1.13 | 20414.53 | 0.05
10 | 1.14 | 21267.36 | 0.05
10 | 1.15 | 22158.92 | 0.05
10 | 1.16 | 22983.49 | 0.05
10 | 1.17 | 23712.05 | 0.05
10 | 1.18 | 24559.9 | 0.05
10 | 1.19 | 25215.33 | 0.05
10 | 1.2 | 26056.7 | 0.05
10 | 1.21 | 26731.46 | 0.05
10 | 1.22 | 27409.94 | 0.05
10 | 1.23 | 28139.49 | 0.05
10 | 1.24 | 28828.07 | 0.05
10 | 1.25 | 29420 | 0.05
10 | 1.26 | 30189.85 | 0.05
10 | 1.27 | 30709.81 | 0.05
10 | 1.28 | 31420.19 | 0.05
10 | 1.29 | 32033.04 | 0.05
10 | 1.3 | 32576.38 | 0.05
10 | 1.31 | 33198.7 | 0.05
10 | 1.32 | 33840.03 | 0.05
10 | 1.33 | 34308.45 | 0.05
10 | 1.34 | 34948.86 | 0.05
10 | 1.35 | 35370.4 | 0.05
10 | 1.36 | 35971.5 | 0.05
10 | 1.37 | 36333.57 | 0.05
10 | 1.38 | 36877.93 | 0.05
10 | 1.39 | 37329.55 | 0.05
10 | 1.4 | 37776.99 | 0.05
10 | 1.41 | 38136.53 | 0.05
10 | 1.42 | 38476.74 | 0.05
10 | 1.43 | 38848.08 | 0.05
10 | 1.44 | 39257.03 | 0.05
10 | 1.45 | 39611.04 | 0.05
10 | 1.46 | 40049.32 | 0.05
10 | 1.47 | 40446.41 | 0.05
10 | 1.48 | 40814.09 | 0.05
10 | 1.49 | 41173.15 | 0.05
10 | 1.48 | 39297.81 | 0.05
10 | 1.47 | 37576.76 | 0.05
10 | 1.46 | 36558.56 | 0.05
10 | 1.45 | 35145.65 | 0.05
10 | 1.44 | 33807.89 | 0.05
10 | 1.43 | 32570.33 | 0.05
10 | 1.42 | 31346.28 | 0.05
10 | 1.41 | 30182.66 | 0.05
10 | 1.4 | 29026.36 | 0.05
10 | 1.39 | 27848.01 | 0.05
10 | 1.38 | 26665.03 | 0.05
10 | 1.37 | 25556.95 | 0.05
10 | 1.36 | 24649.49 | 0.05
10 | 1.35 | 23556.9 | 0.05
10 | 1.34 | 22487.66 | 0.05
10 | 1.33 | 21384.13 | 0.05
10 | 1.32 | 20413.91 | 0.05
10 | 1.31 | 19502.89 | 0.05
10 | 1.3 | 18495.78 | 0.05
10 | 1.29 | 17544.12 | 0.05
10 | 1.28 | 16522.81 | 0.05
10 | 1.27 | 15632.22 | 0.05
10 | 1.26 | 14679.8 | 0.05
10 | 1.25 | 13753.8 | 0.05
10 | 1.24 | 12709.57 | 0.05
10 | 1.23 | 11740.28 | 0.05
10 | 1.22 | 10802.17 | 0.05
10 | 1.21 | 9809.068 | 0.05
10 | 1.2 | 8829.017 | 0.05
10 | 1.19 | 7797.127 | 0.05
10 | 1.18 | 6886.796 | 0.05
10 | 1.17 | 5797.038 | 0.05
10 | 1.16 | 4839.33 | 0.05
10 | 1.15 | 3665.038 | 0.05
10 | 1.14 | 2680.06 | 0.05
10 | 1.13 | 1628.993 | 0.05
11 | 1 | 0 | 0.03
11 | 1.01 | 2273.221 | 0.03
11 | 1.02 | 4103.324 | 0.03
11 | 1.03 | 5826.415 | 0.03
11 | 1.04 | 7277.416 | 0.03
11 | 1.05 | 8682.105 | 0.03
11 | 1.06 | 9951.841 | 0.03
11 | 1.07 | 11279.87 | 0.03
11 | 1.08 | 12494.13 | 0.03
11 | 1.09 | 13642.21 | 0.03
11 | 1.1 | 14765.72 | 0.03
11 | 1.11 | 15739.99 | 0.03
11 | 1.12 | 16688.91 | 0.03
11 | 1.13 | 17621.18 | 0.03
11 | 1.14 | 18441.4 | 0.03
11 | 1.15 | 19332.36 | 0.03
11 | 1.16 | 20159.64 | 0.03
11 | 1.17 | 21011.33 | 0.03
11 | 1.18 | 21789.38 | 0.03
11 | 1.19 | 22429.28 | 0.03
11 | 1.2 | 23156.92 | 0.03
11 | 1.21 | 23861.29 | 0.03
11 | 1.22 | 24574.76 | 0.03
11 | 1.23 | 25218.83 | 0.03
11 | 1.24 | 25858.83 | 0.03
11 | 1.25 | 26492.37 | 0.03
11 | 1.26 | 27117.71 | 0.03
11 | 1.27 | 27750.55 | 0.03
11 | 1.28 | 28333.28 | 0.03
11 | 1.29 | 28946.24 | 0.03
11 | 1.3 | 29565.55 | 0.03
11 | 1.31 | 30044.77 | 0.03
11 | 1.32 | 30592.36 | 0.03
11 | 1.33 | 31080.5 | 0.03
11 | 1.34 | 31639.45 | 0.03
11 | 1.35 | 32114.4 | 0.03
11 | 1.36 | 32618.62 | 0.03
11 | 1.37 | 33147.85 | 0.03
11 | 1.38 | 33516.42 | 0.03
11 | 1.39 | 33911.5 | 0.03
11 | 1.4 | 34396.36 | 0.03
11 | 1.41 | 34853.74 | 0.03
11 | 1.42 | 35235.9 | 0.03
11 | 1.43 | 35528.87 | 0.03
11 | 1.44 | 35846.32 | 0.03
11 | 1.45 | 36322.04 | 0.03
11 | 1.46 | 36605.18 | 0.03
11 | 1.47 | 37241.08 | 0.03
11 | 1.48 | 37443.44 | 0.03
11 | 1.49 | 37639.37 | 0.03
11 | 1.48 | 35325.39 | 0.03
11 | 1.47 | 34062.11 | 0.03
11 | 1.46 | 32745.02 | 0.03
11 | 1.45 | 31598.63 | 0.03
11 | 1.44 | 30321.54 | 0.03
11 | 1.43 | 29177.13 | 0.03
11 | 1.42 | 27882.37 | 0.03
11 | 1.41 | 27007.54 | 0.03
11 | 1.4 | 25946.98 | 0.03
11 | 1.39 | 24901.96 | 0.03
11 | 1.38 | 23896.05 | 0.03
11 | 1.37 | 22896.46 | 0.03
11 | 1.36 | 21914.74 | 0.03
11 | 1.35 | 20921.26 | 0.03
11 | 1.34 | 20018.19 | 0.03
11 | 1.33 | 19110.92 | 0.03
11 | 1.32 | 18214.58 | 0.03
11 | 1.31 | 17296.35 | 0.03
11 | 1.3 | 16394.31 | 0.03
11 | 1.29 | 15487.29 | 0.03
11 | 1.28 | 14574.07 | 0.03
11 | 1.27 | 13936.62 | 0.03
11 | 1.26 | 12902.33 | 0.03
11 | 1.25 | 12028.72 | 0.03
11 | 1.24 | 11117.39 | 0.03
11 | 1.23 | 10379.74 | 0.03
11 | 1.22 | 9784.231 | 0.03
11 | 1.21 | 8832.091 | 0.03
11 | 1.2 | 7638.37 | 0.03
11 | 1.19 | 6843.753 | 0.03
11 | 1.18 | 5958.521 | 0.03
11 | 1.17 | 5155.581 | 0.03
11 | 1.16 | 4248.72 | 0.03
11 | 1.15 | 3292.23 | 0.03
11 | 1.14 | 2458.13 | 0.03
11 | 1.13 | 1504.939 | 0.03
12 | 1 | 0 | 0.01
12 | 1.01 | 1314.374 | 0.01
12 | 1.02 | 2652.497 | 0.01
12 | 1.03 | 3385.757 | 0.01
12 | 1.04 | 4392.53 | 0.01
12 | 1.05 | 5381.029 | 0.01
12 | 1.06 | 6406.915 | 0.01
12 | 1.07 | 7374.107 | 0.01
12 | 1.08 | 8266.244 | 0.01
12 | 1.09 | 9083.866 | 0.01
12 | 1.1 | 9973.813 | 0.01
12 | 1.11 | 10790.24 | 0.01
12 | 1.12 | 11498.3 | 0.01
12 | 1.13 | 12205.71 | 0.01
12 | 1.14 | 12940.87 | 0.01
12 | 1.15 | 13649.81 | 0.01
12 | 1.16 | 14305.78 | 0.01
12 | 1.17 | 15008.38 | 0.01
12 | 1.18 | 15636.34 | 0.01
12 | 1.19 | 16259.78 | 0.01
12 | 1.2 | 16849.52 | 0.01
12 | 1.21 | 17451.85 | 0.01
12 | 1.22 | 18025.4 | 0.01
12 | 1.23 | 18568.5 | 0.01
12 | 1.24 | 19112.59 | 0.01
12 | 1.25 | 19633.35 | 0.01
12 | 1.26 | 20142.19 | 0.01
12 | 1.27 | 20659.4 | 0.01
12 | 1.28 | 21155.76 | 0.01
12 | 1.29 | 21630.46 | 0.01
12 | 1.3 | 22105.23 | 0.01
12 | 1.31 | 22539.93 | 0.01
12 | 1.32 | 23008.79 | 0.01
12 | 1.33 | 23473.3 | 0.01
12 | 1.34 | 23936.36 | 0.01
12 | 1.35 | 23986.38 | 0.01
12 | 1.36 | 24667.27 | 0.01
12 | 1.37 | 25310.63 | 0.01
12 | 1.38 | 25599.61 | 0.01
12 | 1.39 | 25890.72 | 0.01
12 | 1.4 | 25941.02 | 0.01
12 | 1.41 | 26829.69 | 0.01
12 | 1.42 | 27063.76 | 0.01
12 | 1.43 | 27320.18 | 0.01
12 | 1.44 | 27643.87 | 0.01
12 | 1.45 | 27934.35 | 0.01
12 | 1.46 | 28194.73 | 0.01
12 | 1.47 | 28431.36 | 0.01
12 | 1.48 | 28636.9 | 0.01
12 | 1.49 | 28808.02 | 0.01
12 | 1.48 | 27534.89 | 0.01
12 | 1.47 | 26913.07 | 0.01
12 | 1.46 | 26315.06 | 0.01
12 | 1.45 | 25618.57 | 0.01
12 | 1.44 | 24894.03 | 0.01
12 | 1.43 | 24255.46 | 0.01
12 | 1.42 | 23582.11 | 0.01
12 | 1.41 | 22872.09 | 0.01
12 | 1.4 | 22200.59 | 0.01
12 | 1.39 | 21518.29 | 0.01
12 | 1.38 | 20806.18 | 0.01
12 | 1.37 | 20137.39 | 0.01
12 | 1.36 | 19460.44 | 0.01
12 | 1.35 | 18755.81 | 0.01
12 | 1.34 | 18031.77 | 0.01
12 | 1.33 | 17290.14 | 0.01
12 | 1.32 | 16519.45 | 0.01
12 | 1.31 | 15821.98 | 0.01
12 | 1.3 | 15056.26 | 0.01
12 | 1.29 | 14330.96 | 0.01
12 | 1.28 | 13595.21 | 0.01
12 | 1.27 | 12873.94 | 0.01
12 | 1.26 | 12208.45 | 0.01
12 | 1.25 | 11575.23 | 0.01
12 | 1.24 | 10740.85 | 0.01
12 | 1.23 | 10011.4 | 0.01
12 | 1.22 | 9272.612 | 0.01
12 | 1.21 | 8405.419 | 0.01
12 | 1.2 | 7532.447 | 0.01
12 | 1.19 | 6668.561 | 0.01
12 | 1.18 | 5799.903 | 0.01
12 | 1.17 | 4947.964 | 0.01
12 | 1.16 | 4215.822 | 0.01
12 | 1.15 | 3470.921 | 0.01
12 | 1.14 | 2473.327 | 0.01
12 | 1.13 | 1535.497 | 0.01
13 | 1 | 0 | 0.05
13 | 1.02 | 3374.065 | 0.05
13 | 1.04 | 6568.149 | 0.05
13 | 1.06 | 9303.759 | 0.05
13 | 1.08 | 12189.49 | 0.05
13 | 1.1 | 14844.36 | 0.05
13 | 1.12 | 17527.22 | 0.05
13 | 1.14 | 19442.3 | 0.05
13 | 1.16 | 21522.33 | 0.05
13 | 1.18 | 23260.01 | 0.05
13 | 1.2 | 24729.49 | 0.05
13 | 1.22 | 26216.13 | 0.05
13 | 1.24 | 27558.01 | 0.05
13 | 1.26 | 28817.02 | 0.05
13 | 1.28 | 29947.73 | 0.05
13 | 1.3 | 31111.05 | 0.05
13 | 1.32 | 32242.75 | 0.05
13 | 1.34 | 33147.55 | 0.05
13 | 1.36 | 34054.95 | 0.05
13 | 1.38 | 35060.54 | 0.05
13 | 1.4 | 35872.99 | 0.05
13 | 1.42 | 36751.66 | 0.05
13 | 1.44 | 37484.23 | 0.05
13 | 1.46 | 38365.82 | 0.05
13 | 1.48 | 39152.87 | 0.05
13 | 1.5 | 39900.41 | 0.05
13 | 1.52 | 40675.06 | 0.05
13 | 1.54 | 41412.29 | 0.05
13 | 1.56 | 42136.67 | 0.05
13 | 1.58 | 42822.98 | 0.05
13 | 1.6 | 43444.54 | 0.05
13 | 1.62 | 44199.46 | 0.05
13 | 1.64 | 44668.44 | 0.05
13 | 1.66 | 45369.23 | 0.05
13 | 1.68 | 45996.26 | 0.05
13 | 1.7 | 46520.32 | 0.05
13 | 1.72 | 47003.04 | 0.05
13 | 1.74 | 47549.74 | 0.05
13 | 1.76 | 48051.11 | 0.05
13 | 1.78 | 48473.78 | 0.05
13 | 1.8 | 48947.54 | 0.05
13 | 1.82 | 49330.33 | 0.05
13 | 1.84 | 49747.32 | 0.05
13 | 1.86 | 50163.69 | 0.05
13 | 1.88 | 50632.46 | 0.05
13 | 1.9 | 50977.12 | 0.05
13 | 1.92 | 51345.99 | 0.05
13 | 1.94 | 51687.86 | 0.05
13 | 1.96 | 52142.27 | 0.05
13 | 1.98 | 52651.11 | 0.05
13 | 1.96 | 48384.79 | 0.05
13 | 1.94 | 46599.95 | 0.05
13 | 1.92 | 45508.63 | 0.05
13 | 1.9 | 44180.72 | 0.05
13 | 1.88 | 42487.46 | 0.05
13 | 1.86 | 40928.5 | 0.05
13 | 1.84 | 39712.9 | 0.05
13 | 1.82 | 38348.03 | 0.05
13 | 1.8 | 36978.71 | 0.05
13 | 1.78 | 35686.95 | 0.05
13 | 1.76 | 34271.08 | 0.05
13 | 1.74 | 33056.42 | 0.05
13 | 1.72 | 31945.31 | 0.05
13 | 1.7 | 30809.58 | 0.05
13 | 1.68 | 29686.45 | 0.05
13 | 1.66 | 28762.52 | 0.05
13 | 1.64 | 27481.65 | 0.05
13 | 1.62 | 25986.99 | 0.05
13 | 1.6 | 24760.26 | 0.05
13 | 1.58 | 23581.07 | 0.05
13 | 1.56 | 22540.7 | 0.05
13 | 1.54 | 20993.31 | 0.05
13 | 1.52 | 19711.52 | 0.05
13 | 1.5 | 18394.98 | 0.05
13 | 1.48 | 17244.47 | 0.05
13 | 1.46 | 16027.72 | 0.05
13 | 1.44 | 14750.05 | 0.05
13 | 1.42 | 13540.23 | 0.05
13 | 1.4 | 12181.17 | 0.05
13 | 1.38 | 10842.6 | 0.05
13 | 1.36 | 9527.776 | 0.05
13 | 1.34 | 8023.881 | 0.05
13 | 1.32 | 6604.594 | 0.05
13 | 1.3 | 5115.456 | 0.05
13 | 1.28 | 3544.93 | 0.05
13 | 1.26 | 2058.277 | 0.05
13 | 1.24 | 571.6242 | 0.05
14 | 1 | 0 | 0.03
14 | 1.02 | 3307.299 | 0.03
14 | 1.04 | 6309.365 | 0.03
14 | 1.06 | 8993.259 | 0.03
14 | 1.08 | 11507.74 | 0.03
14 | 1.1 | 13734.11 | 0.03
14 | 1.12 | 15651.92 | 0.03
14 | 1.14 | 17352.69 | 0.03
14 | 1.16 | 18904.44 | 0.03
14 | 1.18 | 20513.19 | 0.03
14 | 1.2 | 21837.93 | 0.03
14 | 1.22 | 23027.92 | 0.03
14 | 1.24 | 24278.13 | 0.03
14 | 1.26 | 25403.08 | 0.03
14 | 1.28 | 26463.9 | 0.03
14 | 1.3 | 27495.51 | 0.03
14 | 1.32 | 28468.54 | 0.03
14 | 1.34 | 29380.61 | 0.03
14 | 1.36 | 30206.73 | 0.03
14 | 1.38 | 30998.3 | 0.03
14 | 1.4 | 31832.25 | 0.03
14 | 1.42 | 32650.51 | 0.03
14 | 1.44 | 33397.42 | 0.03
14 | 1.46 | 34136.69 | 0.03
14 | 1.48 | 34826.16 | 0.03
14 | 1.5 | 35488.21 | 0.03
14 | 1.52 | 36158.77 | 0.03
14 | 1.54 | 36813.25 | 0.03
14 | 1.56 | 37439.12 | 0.03
14 | 1.58 | 38058.92 | 0.03
14 | 1.6 | 38661.24 | 0.03
14 | 1.62 | 39201.97 | 0.03
14 | 1.64 | 39701.59 | 0.03
14 | 1.66 | 40268.17 | 0.03
14 | 1.68 | 40783.71 | 0.03
14 | 1.7 | 41247.53 | 0.03
14 | 1.72 | 41684.38 | 0.03
14 | 1.74 | 42134.45 | 0.03
14 | 1.76 | 42516.63 | 0.03
14 | 1.78 | 42922.26 | 0.03
14 | 1.8 | 43346.7 | 0.03
14 | 1.82 | 43783.67 | 0.03
14 | 1.84 | 44153.84 | 0.03
14 | 1.86 | 44474.61 | 0.03
14 | 1.88 | 44767.3 | 0.03
14 | 1.9 | 44956.73 | 0.03
14 | 1.92 | 45498.24 | 0.03
14 | 1.94 | 46287.64 | 0.03
14 | 1.96 | 46421.88 | 0.03
14 | 1.98 | 46529.1 | 0.03
14 | 1.96 | 44298.45 | 0.03
14 | 1.94 | 42916.87 | 0.03
14 | 1.92 | 41612.66 | 0.03
14 | 1.9 | 40277.94 | 0.03
14 | 1.88 | 39016.55 | 0.03
14 | 1.86 | 37734.85 | 0.03
14 | 1.84 | 36501.55 | 0.03
14 | 1.82 | 35232.97 | 0.03
14 | 1.8 | 33994.01 | 0.03
14 | 1.78 | 33019.03 | 0.03
14 | 1.76 | 32133.83 | 0.03
14 | 1.74 | 30958.89 | 0.03
14 | 1.72 | 29786.6 | 0.03
14 | 1.7 | 28745.66 | 0.03
14 | 1.68 | 27687.4 | 0.03
14 | 1.66 | 26665.06 | 0.03
14 | 1.64 | 25583.57 | 0.03
14 | 1.62 | 24521.69 | 0.03
14 | 1.6 | 23542.4 | 0.03
14 | 1.58 | 22685.7 | 0.03
14 | 1.56 | 21828.02 | 0.03
14 | 1.54 | 20721.23 | 0.03
14 | 1.52 | 19542.49 | 0.03
14 | 1.5 | 18398.51 | 0.03
14 | 1.48 | 17227.77 | 0.03
14 | 1.46 | 15999.37 | 0.03
14 | 1.44 | 14774.53 | 0.03
14 | 1.42 | 13553.68 | 0.03
14 | 1.4 | 12261.51 | 0.03
14 | 1.38 | 10933.57 | 0.03
14 | 1.36 | 9536.354 | 0.03
14 | 1.34 | 8236.336 | 0.03
14 | 1.32 | 7101.793 | 0.03
14 | 1.3 | 5738.785 | 0.03
14 | 1.28 | 4302.677 | 0.03
14 | 1.26 | 2713.767 | 0.03
14 | 1.24 | 1124.858 | 0.03
15 | 1 | 0 | 0.01
15 | 1.02 | 2636.681 | 0.01
15 | 1.04 | 4881.283 | 0.01
15 | 1.06 | 6416.798 | 0.01
15 | 1.08 | 7769.8 | 0.01
15 | 1.1 | 9407.826 | 0.01
15 | 1.12 | 10970.44 | 0.01
15 | 1.14 | 12411.81 | 0.01
15 | 1.16 | 13759.62 | 0.01
15 | 1.18 | 14903.63 | 0.01
15 | 1.2 | 16022.99 | 0.01
15 | 1.22 | 17054.93 | 0.01
15 | 1.24 | 18014.99 | 0.01
15 | 1.26 | 18902.98 | 0.01
15 | 1.28 | 19755.04 | 0.01
15 | 1.3 | 20552.62 | 0.01
15 | 1.32 | 21331.09 | 0.01
15 | 1.34 | 22029.65 | 0.01
15 | 1.36 | 22710.05 | 0.01
15 | 1.38 | 23400.92 | 0.01
15 | 1.4 | 24053.89 | 0.01
15 | 1.42 | 24650.75 | 0.01
15 | 1.44 | 25242.85 | 0.01
15 | 1.46 | 25737.42 | 0.01
15 | 1.48 | 26276.86 | 0.01
15 | 1.5 | 26836.81 | 0.01
15 | 1.52 | 27374.19 | 0.01
15 | 1.54 | 27851 | 0.01
15 | 1.56 | 28347.13 | 0.01
15 | 1.58 | 28809.02 | 0.01
15 | 1.6 | 29279.13 | 0.01
15 | 1.62 | 29720.76 | 0.01
15 | 1.64 | 30130.02 | 0.01
15 | 1.66 | 30549.01 | 0.01
15 | 1.68 | 30882.16 | 0.01
15 | 1.7 | 31235.52 | 0.01
15 | 1.72 | 31774.26 | 0.01
15 | 1.74 | 32142.97 | 0.01
15 | 1.76 | 32392.58 | 0.01
15 | 1.78 | 32943.77 | 0.01
15 | 1.8 | 33324.01 | 0.01
15 | 1.82 | 33489.05 | 0.01
15 | 1.84 | 33763.48 | 0.01
15 | 1.86 | 34066.22 | 0.01
15 | 1.88 | 34355.13 | 0.01
15 | 1.9 | 34661.06 | 0.01
15 | 1.92 | 34967.41 | 0.01
15 | 1.94 | 35258.94 | 0.01
15 | 1.96 | 35426.34 | 0.01
15 | 1.98 | 35708.12 | 0.01
15 | 1.96 | 33615.61 | 0.01
15 | 1.94 | 32605.48 | 0.01
15 | 1.92 | 31639.24 | 0.01
15 | 1.9 | 30652.44 | 0.01
15 | 1.88 | 29796.6 | 0.01
15 | 1.86 | 28885.61 | 0.01
15 | 1.84 | 27998.4 | 0.01
15 | 1.82 | 27103.4 | 0.01
15 | 1.8 | 26276.19 | 0.01
15 | 1.78 | 25537.49 | 0.01
15 | 1.76 | 24700.94 | 0.01
15 | 1.74 | 23917.44 | 0.01
15 | 1.72 | 23048.18 | 0.01
15 | 1.7 | 22242.01 | 0.01
15 | 1.68 | 21473.53 | 0.01
15 | 1.66 | 20681.48 | 0.01
15 | 1.64 | 19978.12 | 0.01
15 | 1.62 | 19207.65 | 0.01
15 | 1.6 | 18411.36 | 0.01
15 | 1.58 | 17620.41 | 0.01
15 | 1.56 | 16865.32 | 0.01
15 | 1.54 | 15987.26 | 0.01
15 | 1.52 | 15158.18 | 0.01
15 | 1.5 | 14354.45 | 0.01
15 | 1.48 | 13516.45 | 0.01
15 | 1.46 | 12717.93 | 0.01
15 | 1.44 | 11809.5 | 0.01
15 | 1.42 | 10957.17 | 0.01
15 | 1.4 | 10068.48 | 0.01
15 | 1.38 | 9159.565 | 0.01
15 | 1.36 | 8261.766 | 0.01
15 | 1.34 | 7542.439 | 0.01
15 | 1.32 | 6500.771 | 0.01
15 | 1.3 | 5338.216 | 0.01
15 | 1.28 | 4192.024 | 0.01
15 | 1.26 | 2919.897 | 0.01
15 | 1.24 | 1295.617 | 0.01
16 | 1 | 0 | 0.05
16 | 1.02 | 2561.866 | 0.05
16 | 1.04 | 5087.442 | 0.05
16 | 1.06 | 7218.419 | 0.05
16 | 1.08 | 9725.024 | 0.05
16 | 1.1 | 11878.84 | 0.05
16 | 1.12 | 13644.58 | 0.05
16 | 1.14 | 15569.22 | 0.05
16 | 1.16 | 17707.26 | 0.05
16 | 1.18 | 19792.28 | 0.05
16 | 1.2 | 21309.19 | 0.05
16 | 1.22 | 22716.39 | 0.05
16 | 1.24 | 24151.04 | 0.05
16 | 1.26 | 25344.82 | 0.05
16 | 1.28 | 26385.49 | 0.05
16 | 1.3 | 27356.88 | 0.05
16 | 1.32 | 28452.43 | 0.05
16 | 1.34 | 29513.92 | 0.05
16 | 1.36 | 30271.85 | 0.05
16 | 1.38 | 31143.38 | 0.05
16 | 1.4 | 31892.71 | 0.05
16 | 1.42 | 32591.42 | 0.05
16 | 1.44 | 33346.1 | 0.05
16 | 1.46 | 34040.61 | 0.05
16 | 1.48 | 34621.82 | 0.05
16 | 1.5 | 35287.99 | 0.05
16 | 1.52 | 35980.42 | 0.05
16 | 1.54 | 36330.06 | 0.05
16 | 1.56 | 37042.43 | 0.05
16 | 1.58 | 37580.19 | 0.05
16 | 1.6 | 37925.73 | 0.05
16 | 1.62 | 38647.59 | 0.05
16 | 1.64 | 38916.91 | 0.05
16 | 1.66 | 39502.44 | 0.05
16 | 1.68 | 40117.67 | 0.05
16 | 1.7 | 40525.29 | 0.05
16 | 1.72 | 41003.74 | 0.05
16 | 1.74 | 41298.55 | 0.05
16 | 1.76 | 41937.6 | 0.05
16 | 1.78 | 42261.04 | 0.05
16 | 1.8 | 42701.41 | 0.05
16 | 1.82 | 43147.82 | 0.05
16 | 1.84 | 43582.37 | 0.05
16 | 1.86 | 44052.61 | 0.05
16 | 1.88 | 44335.38 | 0.05
16 | 1.9 | 44930.64 | 0.05
16 | 1.92 | 45182.99 | 0.05
16 | 1.94 | 45655.86 | 0.05
16 | 1.96 | 46198.46 | 0.05
16 | 1.98 | 46345.02 | 0.05
16 | 2 | 46877.83 | 0.05
16 | 2.02 | 47156.17 | 0.05
16 | 2.04 | 47564.41 | 0.05
16 | 2.06 | 47851.41 | 0.05
16 | 2.08 | 48243.55 | 0.05
16 | 2.1 | 48462.89 | 0.05
16 | 2.12 | 48865.98 | 0.05
16 | 2.14 | 49183.15 | 0.05
16 | 2.16 | 49405.03 | 0.05
16 | 2.18 | 49831.03 | 0.05
16 | 2.2 | 50104.47 | 0.05
16 | 2.22 | 50411.36 | 0.05
16 | 2.24 | 50571.62 | 0.05
16 | 2.26 | 51058.94 | 0.05
16 | 2.28 | 51211.6 | 0.05
16 | 2.3 | 51559.49 | 0.05
16 | 2.32 | 51844 | 0.05
16 | 2.34 | 52085.1 | 0.05
16 | 2.36 | 52430.54 | 0.05
16 | 2.38 | 52592.8 | 0.05
16 | 2.4 | 53053.41 | 0.05
16 | 2.42 | 53316.84 | 0.05
16 | 2.44 | 53696.97 | 0.05
16 | 2.46 | 54146.57 | 0.05
16 | 2.48 | 54663.68 | 0.05
16 | 2.46 | 52304.67 | 0.05
16 | 2.44 | 51333.1 | 0.05
16 | 2.42 | 49974.81 | 0.05
16 | 2.4 | 49242.07 | 0.05
16 | 2.38 | 48144.66 | 0.05
16 | 2.36 | 47379.1 | 0.05
16 | 2.34 | 46659.77 | 0.05
16 | 2.32 | 45468.45 | 0.05
16 | 2.3 | 44378.84 | 0.05
16 | 2.28 | 43509.06 | 0.05
16 | 2.26 | 42641.44 | 0.05
16 | 2.24 | 41764.8 | 0.05
16 | 2.22 | 40809.81 | 0.05
16 | 2.2 | 40055.62 | 0.05
16 | 2.18 | 39084.25 | 0.05
16 | 2.16 | 38234.69 | 0.05
16 | 2.14 | 37686.53 | 0.05
16 | 2.12 | 36789.14 | 0.05
16 | 2.1 | 35876.05 | 0.05
16 | 2.08 | 35100.01 | 0.05
16 | 2.06 | 34418.39 | 0.05
16 | 2.04 | 33677.81 | 0.05
16 | 2.02 | 32789.24 | 0.05
16 | 2 | 31946.05 | 0.05
16 | 1.98 | 31183.23 | 0.05
16 | 1.96 | 30384.87 | 0.05
16 | 1.94 | 29721 | 0.05
16 | 1.92 | 28843.19 | 0.05
16 | 1.9 | 27966.89 | 0.05
16 | 1.88 | 27240.57 | 0.05
16 | 1.86 | 26529.04 | 0.05
16 | 1.84 | 25682.37 | 0.05
16 | 1.82 | 24961.31 | 0.05
16 | 1.8 | 24069.97 | 0.05
16 | 1.78 | 23194.06 | 0.05
16 | 1.76 | 22334.79 | 0.05
16 | 1.74 | 21541.37 | 0.05
16 | 1.72 | 20813.89 | 0.05
16 | 1.7 | 19890.17 | 0.05
16 | 1.68 | 19115.64 | 0.05
16 | 1.66 | 18271.17 | 0.05
16 | 1.64 | 17467.48 | 0.05
16 | 1.62 | 16350.07 | 0.05
16 | 1.6 | 15435.41 | 0.05
16 | 1.58 | 14644.94 | 0.05
16 | 1.56 | 13722.84 | 0.05
16 | 1.54 | 12706.81 | 0.05
16 | 1.52 | 11825.68 | 0.05
16 | 1.5 | 10772.57 | 0.05
16 | 1.48 | 9760.72 | 0.05
16 | 1.46 | 8719.408 | 0.05
16 | 1.44 | 7687.352 | 0.05
16 | 1.42 | 6648.802 | 0.05
16 | 1.4 | 5610.764 | 0.05
16 | 1.38 | 4513.29 | 0.05
16 | 1.36 | 3358.841 | 0.05
16 | 1.34 | 2386.92 | 0.05
16 | 1.32 | 1279.776 | 0.05
17 | 1 | 0 | 0.03
17 | 1.02 | 2560.22 | 0.03
17 | 1.04 | 5071.416 | 0.03
17 | 1.06 | 7153.955 | 0.03
17 | 1.08 | 9100.329 | 0.03
17 | 1.1 | 11195.17 | 0.03
17 | 1.12 | 12601.25 | 0.03
17 | 1.14 | 14212.54 | 0.03
17 | 1.16 | 15593.4 | 0.03
17 | 1.18 | 17280.29 | 0.03
17 | 1.2 | 18571.37 | 0.03
17 | 1.22 | 19869.99 | 0.03
17 | 1.24 | 20948.85 | 0.03
17 | 1.26 | 22092.25 | 0.03
17 | 1.28 | 23211.39 | 0.03
17 | 1.3 | 24157.77 | 0.03
17 | 1.32 | 24955.19 | 0.03
17 | 1.34 | 25921.98 | 0.03
17 | 1.36 | 26806.58 | 0.03
17 | 1.38 | 27483.76 | 0.03
17 | 1.4 | 28263.74 | 0.03
17 | 1.42 | 29031.58 | 0.03
17 | 1.44 | 29648.03 | 0.03
17 | 1.46 | 30295.09 | 0.03
17 | 1.48 | 30942.14 | 0.03
17 | 1.5 | 31414.21 | 0.03
17 | 1.52 | 32085.98 | 0.03
17 | 1.54 | 32532.24 | 0.03
17 | 1.56 | 33151.46 | 0.03
17 | 1.58 | 33673.42 | 0.03
17 | 1.6 | 34070.73 | 0.03
17 | 1.62 | 34698.8 | 0.03
17 | 1.64 | 35126.48 | 0.03
17 | 1.66 | 35600.62 | 0.03
17 | 1.68 | 36024.72 | 0.03
17 | 1.7 | 36486.17 | 0.03
17 | 1.72 | 36955.26 | 0.03
17 | 1.74 | 37342.7 | 0.03
17 | 1.76 | 37834.21 | 0.03
17 | 1.78 | 38083.57 | 0.03
17 | 1.8 | 38579.02 | 0.03
17 | 1.82 | 39041.03 | 0.03
17 | 1.84 | 39311.29 | 0.03
17 | 1.86 | 39875.67 | 0.03
17 | 1.88 | 40178.94 | 0.03
17 | 1.9 | 40656.2 | 0.03
17 | 1.92 | 40929.33 | 0.03
17 | 1.94 | 41306.55 | 0.03
17 | 1.96 | 41698.14 | 0.03
17 | 1.98 | 41937.09 | 0.03
17 | 2 | 42454.7 | 0.03
17 | 2.02 | 42618.58 | 0.03
17 | 2.04 | 43090.94 | 0.03
17 | 2.06 | 43300.99 | 0.03
17 | 2.08 | 43720.24 | 0.03
17 | 2.1 | 43933.88 | 0.03
17 | 2.12 | 44297.11 | 0.03
17 | 2.14 | 44569.65 | 0.03
17 | 2.16 | 44799.26 | 0.03
17 | 2.18 | 45127.76 | 0.03
17 | 2.2 | 45366.49 | 0.03
17 | 2.22 | 45660.46 | 0.03
17 | 2.24 | 45946.29 | 0.03
17 | 2.26 | 46157.56 | 0.03
17 | 2.28 | 46389.39 | 0.03
17 | 2.3 | 46727.07 | 0.03
17 | 2.32 | 46871.55 | 0.03
17 | 2.34 | 47029.21 | 0.03
17 | 2.36 | 47475.77 | 0.03
17 | 2.38 | 47871.07 | 0.03
17 | 2.4 | 48030.33 | 0.03
17 | 2.42 | 48293.83 | 0.03
17 | 2.44 | 48747.79 | 0.03
17 | 2.46 | 48932.03 | 0.03
17 | 2.48 | 49390.46 | 0.03
17 | 2.46 | 48580.85 | 0.03
17 | 2.44 | 47533.55 | 0.03
17 | 2.42 | 46629.56 | 0.03
17 | 2.4 | 45686.3 | 0.03
17 | 2.38 | 44671.84 | 0.03
17 | 2.36 | 43941.32 | 0.03
17 | 2.34 | 43161.35 | 0.03
17 | 2.32 | 42209.08 | 0.03
17 | 2.3 | 41388.38 | 0.03
17 | 2.28 | 40624.01 | 0.03
17 | 2.26 | 39735.94 | 0.03
17 | 2.24 | 39016.26 | 0.03
17 | 2.22 | 38326.6 | 0.03
17 | 2.2 | 37424.73 | 0.03
17 | 2.18 | 36680.34 | 0.03
17 | 2.16 | 36048.8 | 0.03
17 | 2.14 | 35218.25 | 0.03
17 | 2.12 | 34437.99 | 0.03
17 | 2.1 | 33837.84 | 0.03
17 | 2.08 | 33041.37 | 0.03
17 | 2.06 | 32232.36 | 0.03
17 | 2.04 | 31668.73 | 0.03
17 | 2.02 | 30843.83 | 0.03
17 | 2 | 30152.82 | 0.03
17 | 1.98 | 29468.33 | 0.03
17 | 1.96 | 28782.72 | 0.03
17 | 1.94 | 28032.04 | 0.03
17 | 1.92 | 27430.08 | 0.03
17 | 1.9 | 26922.73 | 0.03
17 | 1.88 | 26344.28 | 0.03
17 | 1.86 | 25471.73 | 0.03
17 | 1.84 | 24445.85 | 0.03
17 | 1.82 | 23844.57 | 0.03
17 | 1.8 | 23497.22 | 0.03
17 | 1.78 | 22668.85 | 0.03
17 | 1.76 | 21975.58 | 0.03
17 | 1.74 | 21030.15 | 0.03
17 | 1.72 | 20211.84 | 0.03
17 | 1.7 | 19535.4 | 0.03
17 | 1.68 | 18680.2 | 0.03
17 | 1.66 | 17970.87 | 0.03
17 | 1.64 | 17158.51 | 0.03
17 | 1.62 | 16321.99 | 0.03
17 | 1.6 | 15425.84 | 0.03
17 | 1.58 | 14574.81 | 0.03
17 | 1.56 | 13629.83 | 0.03
17 | 1.54 | 12689.79 | 0.03
17 | 1.52 | 11825.36 | 0.03
17 | 1.5 | 10772.22 | 0.03
17 | 1.48 | 9755.661 | 0.03
17 | 1.46 | 8694.813 | 0.03
17 | 1.44 | 7700.141 | 0.03
17 | 1.42 | 6775.474 | 0.03
17 | 1.4 | 5619.41 | 0.03
17 | 1.38 | 4513.298 | 0.03
17 | 1.36 | 3358.842 | 0.03
17 | 1.34 | 2386.92 | 0.03
17 | 1.32 | 1279.776 | 0.03
18 | 1 | 0 | 0.01
18 | 1.02 | 2560.22 | 0.01
18 | 1.04 | 4026.648 | 0.01
18 | 1.06 | 5811.009 | 0.01
18 | 1.08 | 7661.157 | 0.01
18 | 1.1 | 9274.289 | 0.01
18 | 1.12 | 10621.92 | 0.01
18 | 1.14 | 11845.87 | 0.01
18 | 1.16 | 13059.05 | 0.01
18 | 1.18 | 14274.12 | 0.01
18 | 1.2 | 15458.2 | 0.01
18 | 1.22 | 16565.61 | 0.01
18 | 1.24 | 17567.46 | 0.01
18 | 1.26 | 18537.79 | 0.01
18 | 1.28 | 19452.24 | 0.01
18 | 1.3 | 20293.31 | 0.01
18 | 1.32 | 21113.99 | 0.01
18 | 1.34 | 21881.49 | 0.01
18 | 1.36 | 22599.71 | 0.01
18 | 1.38 | 23267.76 | 0.01
18 | 1.4 | 23947.18 | 0.01
18 | 1.42 | 24574.93 | 0.01
18 | 1.44 | 25178.29 | 0.01
18 | 1.46 | 25733.63 | 0.01
18 | 1.48 | 26231.64 | 0.01
18 | 1.5 | 26716.06 | 0.01
18 | 1.52 | 27230.86 | 0.01
18 | 1.54 | 27720.7 | 0.01
18 | 1.56 | 28162.59 | 0.01
18 | 1.58 | 28589.91 | 0.01
18 | 1.6 | 29042.79 | 0.01
18 | 1.62 | 29476.74 | 0.01
18 | 1.64 | 29876.04 | 0.01
18 | 1.66 | 30266.63 | 0.01
18 | 1.68 | 30653.68 | 0.01
18 | 1.7 | 31037.09 | 0.01
18 | 1.72 | 31401.7 | 0.01
18 | 1.74 | 31755.73 | 0.01
18 | 1.76 | 32114 | 0.01
18 | 1.78 | 32449.34 | 0.01
18 | 1.8 | 32794.17 | 0.01
18 | 1.82 | 33117.1 | 0.01
18 | 1.84 | 33452.94 | 0.01
18 | 1.86 | 33786.44 | 0.01
18 | 1.88 | 34111.03 | 0.01
18 | 1.9 | 34431.37 | 0.01
18 | 1.92 | 34748.19 | 0.01
18 | 1.94 | 35053.52 | 0.01
18 | 1.96 | 35366.16 | 0.01
18 | 1.98 | 35675.56 | 0.01
18 | 2 | 35974.44 | 0.01
18 | 2.02 | 36274.29 | 0.01
18 | 2.04 | 36570.33 | 0.01
18 | 2.06 | 36847.54 | 0.01
18 | 2.08 | 37097.21 | 0.01
18 | 2.1 | 37319.72 | 0.01
18 | 2.12 | 37544.07 | 0.01
18 | 2.14 | 37876.91 | 0.01
18 | 2.16 | 38305.52 | 0.01
18 | 2.18 | 38611.06 | 0.01
18 | 2.2 | 38860.55 | 0.01
18 | 2.22 | 39052.1 | 0.01
18 | 2.24 | 39243.38 | 0.01
18 | 2.26 | 39556.47 | 0.01
18 | 2.28 | 39887.89 | 0.01
18 | 2.3 | 40137 | 0.01
18 | 2.32 | 40390.65 | 0.01
18 | 2.34 | 40662.2 | 0.01
18 | 2.36 | 40937.97 | 0.01
18 | 2.38 | 41224.27 | 0.01
18 | 2.4 | 41494.52 | 0.01
18 | 2.42 | 41719.55 | 0.01
18 | 2.44 | 41936.1 | 0.01
18 | 2.46 | 42222.17 | 0.01
18 | 2.48 | 42508.23 | 0.01
18 | 2.46 | 41129.52 | 0.01
18 | 2.44 | 40310.98 | 0.01
18 | 2.42 | 39474.06 | 0.01
18 | 2.4 | 38797.72 | 0.01
18 | 2.38 | 38001.68 | 0.01
18 | 2.36 | 37239.19 | 0.01
18 | 2.34 | 36564.18 | 0.01
18 | 2.32 | 35837.52 | 0.01
18 | 2.3 | 35127.57 | 0.01
18 | 2.28 | 34525.81 | 0.01
18 | 2.26 | 33784.39 | 0.01
18 | 2.24 | 33150.93 | 0.01
18 | 2.22 | 32547.43 | 0.01
18 | 2.2 | 31837.94 | 0.01
18 | 2.18 | 31188.13 | 0.01
18 | 2.16 | 30515.04 | 0.01
18 | 2.14 | 29953.19 | 0.01
18 | 2.12 | 29361.26 | 0.01
18 | 2.1 | 28770.17 | 0.01
18 | 2.08 | 28067.44 | 0.01
18 | 2.06 | 27439.33 | 0.01
18 | 2.04 | 26828.16 | 0.01
18 | 2.02 | 26270.58 | 0.01
18 | 2 | 25761.9 | 0.01
18 | 1.98 | 25095.97 | 0.01
18 | 1.96 | 24459.39 | 0.01
18 | 1.94 | 23834.54 | 0.01
18 | 1.92 | 23172.42 | 0.01
18 | 1.9 | 22683.22 | 0.01
18 | 1.88 | 22044.03 | 0.01
18 | 1.86 | 21564.59 | 0.01
18 | 1.84 | 20907.19 | 0.01
18 | 1.82 | 20228.5 | 0.01
18 | 1.8 | 19647.17 | 0.01
18 | 1.78 | 19033.05 | 0.01
18 | 1.76 | 18401.98 | 0.01
18 | 1.74 | 17777.8 | 0.01
18 | 1.72 | 17087.96 | 0.01
18 | 1.7 | 16434 | 0.01
18 | 1.68 | 15831.1 | 0.01
18 | 1.66 | 15119.72 | 0.01
18 | 1.64 | 14423.7 | 0.01
18 | 1.62 | 13795.57 | 0.01
18 | 1.6 | 13014.09 | 0.01
18 | 1.58 | 12393.41 | 0.01
18 | 1.56 | 11746.2 | 0.01
18 | 1.54 | 10838.75 | 0.01
18 | 1.52 | 10146.71 | 0.01
18 | 1.5 | 9473.168 | 0.01
18 | 1.48 | 8919.043 | 0.01
18 | 1.46 | 8404.166 | 0.01
18 | 1.44 | 7598.701 | 0.01
18 | 1.42 | 6593.575 | 0.01
18 | 1.4 | 5600.361 | 0.01
18 | 1.38 | 4518.428 | 0.01
18 | 1.36 | 3375.065 | 0.01
18 | 1.34 | 2387.516 | 0.01
18 | 1.32 | 1279.817 | 0.01
19 | 1 | 0 | 0.05
19 | 1.03 | 7534.76 | 0.05
19 | 1.06 | 12171.76 | 0.05
19 | 1.09 | 16016.91 | 0.05
19 | 1.12 | 19622.93 | 0.05
19 | 1.15 | 22506.12 | 0.05
19 | 1.18 | 25262.57 | 0.05
19 | 1.21 | 27682.47 | 0.05
19 | 1.24 | 29731.78 | 0.05
19 | 1.27 | 31592.08 | 0.05
19 | 1.3 | 33181.57 | 0.05
19 | 1.33 | 34779.76 | 0.05
19 | 1.36 | 36470.26 | 0.05
19 | 1.39 | 37757.73 | 0.05
19 | 1.42 | 39001.54 | 0.05
19 | 1.45 | 39969.85 | 0.05
19 | 1.48 | 41144.17 | 0.05
19 | 1.51 | 42232.64 | 0.05
19 | 1.54 | 43137.49 | 0.05
19 | 1.57 | 44020.75 | 0.05
19 | 1.6 | 45090.47 | 0.05
19 | 1.63 | 45983.78 | 0.05
19 | 1.66 | 46731.59 | 0.05
19 | 1.69 | 47495.84 | 0.05
19 | 1.72 | 48264.12 | 0.05
19 | 1.75 | 49118.13 | 0.05
19 | 1.78 | 49686.53 | 0.05
19 | 1.81 | 50436.63 | 0.05
19 | 1.84 | 51062.57 | 0.05
19 | 1.87 | 51718.09 | 0.05
19 | 1.9 | 52435.92 | 0.05
19 | 1.93 | 52903.33 | 0.05
19 | 1.96 | 53390.53 | 0.05
19 | 1.99 | 53989.8 | 0.05
19 | 2.02 | 54366.45 | 0.05
19 | 2.05 | 55052.81 | 0.05
19 | 2.08 | 55617.74 | 0.05
19 | 2.11 | 55957.46 | 0.05
19 | 2.14 | 56439.46 | 0.05
19 | 2.17 | 56803.6 | 0.05
19 | 2.2 | 57364.9 | 0.05
19 | 2.23 | 57886.4 | 0.05
19 | 2.26 | 58192.28 | 0.05
19 | 2.29 | 58841.32 | 0.05
19 | 2.32 | 59117.1 | 0.05
19 | 2.35 | 59665.58 | 0.05
19 | 2.38 | 60219.24 | 0.05
19 | 2.41 | 60675.33 | 0.05
19 | 2.44 | 61231.12 | 0.05
19 | 2.47 | 61755.9 | 0.05
19 | 2.5 | 62247.08 | 0.05
19 | 2.53 | 62746.32 | 0.05
19 | 2.56 | 63085.62 | 0.05
19 | 2.59 | 63559.6 | 0.05
19 | 2.62 | 64127.03 | 0.05
19 | 2.65 | 64461.76 | 0.05
19 | 2.68 | 65120.79 | 0.05
19 | 2.71 | 65397.62 | 0.05
19 | 2.74 | 65710.37 | 0.05
19 | 2.77 | 66210.9 | 0.05
19 | 2.8 | 66684.52 | 0.05
19 | 2.83 | 67183.59 | 0.05
19 | 2.86 | 67512.9 | 0.05
19 | 2.89 | 67812.65 | 0.05
19 | 2.92 | 68540.69 | 0.05
19 | 2.95 | 68997.62 | 0.05
19 | 2.98 | 69509.18 | 0.05
19 | 2.95 | 66447.08 | 0.05
19 | 2.92 | 64603.56 | 0.05
19 | 2.89 | 63287.4 | 0.05
19 | 2.86 | 61804.35 | 0.05
19 | 2.83 | 60407.41 | 0.05
19 | 2.8 | 59006.62 | 0.05
19 | 2.77 | 57529.11 | 0.05
19 | 2.74 | 56368.51 | 0.05
19 | 2.71 | 55114.92 | 0.05
19 | 2.68 | 54014.67 | 0.05
19 | 2.65 | 52430.29 | 0.05
19 | 2.62 | 51088.83 | 0.05
19 | 2.59 | 49882.32 | 0.05
19 | 2.56 | 48811.07 | 0.05
19 | 2.53 | 47930.1 | 0.05
19 | 2.5 | 46729.65 | 0.05
19 | 2.47 | 45930.53 | 0.05
19 | 2.44 | 44945.95 | 0.05
19 | 2.41 | 44017.8 | 0.05
19 | 2.38 | 42632.9 | 0.05
19 | 2.35 | 41520.17 | 0.05
19 | 2.32 | 40593 | 0.05
19 | 2.29 | 39478.13 | 0.05
19 | 2.26 | 38523.43 | 0.05
19 | 2.23 | 37490.95 | 0.05
19 | 2.2 | 36441.27 | 0.05
19 | 2.17 | 35330.1 | 0.05
19 | 2.14 | 34122.76 | 0.05
19 | 2.11 | 33163.74 | 0.05
19 | 2.08 | 32159.2 | 0.05
19 | 2.05 | 31074.04 | 0.05
19 | 2.02 | 29974.32 | 0.05
19 | 1.99 | 28898.43 | 0.05
19 | 1.96 | 27915.14 | 0.05
19 | 1.93 | 26688.47 | 0.05
19 | 1.9 | 25569.14 | 0.05
19 | 1.87 | 24387.02 | 0.05
19 | 1.84 | 23239.74 | 0.05
19 | 1.81 | 22044.51 | 0.05
19 | 1.78 | 20822.87 | 0.05
19 | 1.75 | 19485.01 | 0.05
19 | 1.72 | 18278.65 | 0.05
19 | 1.69 | 17007.85 | 0.05
19 | 1.66 | 15683.38 | 0.05
19 | 1.63 | 14308.29 | 0.05
19 | 1.6 | 12758.65 | 0.05
19 | 1.57 | 10981.49 | 0.05
19 | 1.54 | 9675.209 | 0.05
19 | 1.51 | 8262.107 | 0.05
19 | 1.48 | 6664.011 | 0.05
19 | 1.45 | 5152.149 | 0.05
19 | 1.42 | 3650.849 | 0.05
19 | 1.39 | 1894.101 | 0.05
20 | 1 | 0 | 0.01
20 | 1.03 | 3917.531 | 0.01
20 | 1.06 | 6369.082 | 0.01
20 | 1.09 | 9162.181 | 0.01
20 | 1.12 | 11677.21 | 0.01
20 | 1.15 | 13915.27 | 0.01
20 | 1.18 | 15949.56 | 0.01
20 | 1.21 | 17720.08 | 0.01
20 | 1.24 | 19409.91 | 0.01
20 | 1.27 | 20927.68 | 0.01
20 | 1.3 | 22272.13 | 0.01
20 | 1.33 | 23602.45 | 0.01
20 | 1.36 | 24791.02 | 0.01
20 | 1.39 | 25700.14 | 0.01
20 | 1.42 | 26853.33 | 0.01
20 | 1.45 | 27821.97 | 0.01
20 | 1.48 | 28618.86 | 0.01
20 | 1.51 | 29466.6 | 0.01
20 | 1.54 | 30260.22 | 0.01
20 | 1.57 | 30971.22 | 0.01
20 | 1.6 | 31685.7 | 0.01
20 | 1.63 | 32434.49 | 0.01
20 | 1.66 | 33060.82 | 0.01
20 | 1.69 | 33652.14 | 0.01
20 | 1.72 | 34348.44 | 0.01
20 | 1.75 | 34971.2 | 0.01
20 | 1.78 | 35580.84 | 0.01
20 | 1.81 | 36274.92 | 0.01
20 | 1.84 | 36742.3 | 0.01
20 | 1.87 | 37391.52 | 0.01
20 | 1.9 | 37935.56 | 0.01
20 | 1.93 | 38454.64 | 0.01
20 | 1.96 | 38946.37 | 0.01
20 | 1.99 | 39426.46 | 0.01
20 | 2.02 | 39884.96 | 0.01
20 | 2.05 | 40408.71 | 0.01
20 | 2.08 | 40829.38 | 0.01
20 | 2.11 | 41304.82 | 0.01
20 | 2.14 | 41805.58 | 0.01
20 | 2.17 | 42169.2 | 0.01
20 | 2.2 | 42620.08 | 0.01
20 | 2.23 | 43002.44 | 0.01
20 | 2.26 | 43388.65 | 0.01
20 | 2.29 | 43808.75 | 0.01
20 | 2.32 | 44164.76 | 0.01
20 | 2.35 | 44568.61 | 0.01
20 | 2.38 | 44814.88 | 0.01
20 | 2.41 | 45065.86 | 0.01
20 | 2.44 | 45363.21 | 0.01
20 | 2.47 | 46054.75 | 0.01
20 | 2.5 | 46578.06 | 0.01
20 | 2.53 | 46884.6 | 0.01
20 | 2.56 | 47219.33 | 0.01
20 | 2.59 | 47637.29 | 0.01
20 | 2.62 | 47994.7 | 0.01
20 | 2.65 | 48506.8 | 0.01
20 | 2.68 | 48888.8 | 0.01
20 | 2.71 | 49245.43 | 0.01
20 | 2.74 | 49682.27 | 0.01
20 | 2.77 | 50131.23 | 0.01
20 | 2.8 | 50622.58 | 0.01
20 | 2.83 | 50962.91 | 0.01
20 | 2.86 | 51344.94 | 0.01
20 | 2.89 | 51802.98 | 0.01
20 | 2.92 | 52142.56 | 0.01
20 | 2.95 | 52437.04 | 0.01
20 | 2.98 | 52825.63 | 0.01
20 | 2.95 | 52180.76 | 0.01
20 | 2.92 | 50594.07 | 0.01
20 | 2.89 | 49648.88 | 0.01
20 | 2.86 | 48405.59 | 0.01
20 | 2.83 | 47521.96 | 0.01
20 | 2.8 | 46503.81 | 0.01
20 | 2.77 | 45375.3 | 0.01
20 | 2.74 | 44490.65 | 0.01
20 | 2.71 | 43671.36 | 0.01
20 | 2.68 | 42641.37 | 0.01
20 | 2.65 | 41809.62 | 0.01
20 | 2.62 | 41052.59 | 0.01
20 | 2.59 | 39997.52 | 0.01
20 | 2.56 | 39125.24 | 0.01
20 | 2.53 | 38392.85 | 0.01
20 | 2.5 | 37557.64 | 0.01
20 | 2.47 | 36638.25 | 0.01
20 | 2.44 | 35816.88 | 0.01
20 | 2.41 | 35032.85 | 0.01
20 | 2.38 | 34125.73 | 0.01
20 | 2.35 | 33346.67 | 0.01
20 | 2.32 | 32603.58 | 0.01
20 | 2.29 | 31727.81 | 0.01
20 | 2.26 | 30945.19 | 0.01
20 | 2.23 | 30217.92 | 0.01
20 | 2.2 | 29394.83 | 0.01
20 | 2.17 | 28558.48 | 0.01
20 | 2.14 | 27776.48 | 0.01
20 | 2.11 | 26980.11 | 0.01
20 | 2.08 | 26128.14 | 0.01
20 | 2.05 | 25371.8 | 0.01
20 | 2.02 | 24489.59 | 0.01
20 | 1.99 | 23588.72 | 0.01
20 | 1.96 | 22682.61 | 0.01
20 | 1.93 | 21914.77 | 0.01
20 | 1.9 | 20890.42 | 0.01
20 | 1.87 | 20031.67 | 0.01
20 | 1.84 | 19237.16 | 0.01
20 | 1.81 | 18076.26 | 0.01
20 | 1.78 | 17143.74 | 0.01
20 | 1.75 | 16174.67 | 0.01
20 | 1.72 | 15203.71 | 0.01
20 | 1.69 | 14634.02 | 0.01
20 | 1.66 | 13671.71 | 0.01
20 | 1.63 | 12032.41 | 0.01
20 | 1.6 | 11087.88 | 0.01
20 | 1.57 | 9870.661 | 0.01
20 | 1.54 | 8921.795 | 0.01
20 | 1.51 | 8034.371 | 0.01
20 | 1.48 | 6432.879 | 0.01
20 | 1.45 | 5099.25 | 0.01
20 | 1.42 | 3647.873 | 0.01
20 | 1.39 | 1893.908 | 0.01

## relaxation
Multi-step |  | Single-step
stretch | stress | stretch | stress
1 | 0 | 1 | 0
1.499527 | 15.65024 | 1.091769 | 5.823353
1.996216 | 23.38975 | 1.198202 | 7.726976
2.5 | 33.29006 | 1.29754 | 9.757927
3.003784 | 39.12257 | 1.396878 | 11.66176
3.507569 | 44.95509 | 1.595553 | 15.59655
4.011353 | 52.8215 | 1.794229 | 21.56523
4.522233 | 58.65381 | 2.248344 | 29.306
5.011826 | 67.28335 | 2.752129 | 37.17241
|  | 3.255913 | 45.03882
|  | 4.008042 | 48.95719
|  | 4.511826 | 60.76428
|  | 5.013245 | 66.44009

## max_stretch_1.5
stretch | stress | rate | stretch | stress | rate | stretch | stress | rate
1 | 0 | 0.05 | 1 | 0 | 0.03 | 1 | 0 | 0.01
1.01 | 2.455774 | 0.05 | 1.01 | 2.273221 | 0.03 | 1.01 | 1.314374 | 0.01
1.02 | 4.455918 | 0.05 | 1.02 | 4.103324 | 0.03 | 1.02 | 2.652497 | 0.01
1.03 | 6.820575 | 0.05 | 1.03 | 5.826415 | 0.03 | 1.03 | 3.385757 | 0.01
1.04 | 8.899199 | 0.05 | 1.04 | 7.277416 | 0.03 | 1.04 | 4.39253 | 0.01
1.05 | 10.5398 | 0.05 | 1.05 | 8.682105 | 0.03 | 1.05 | 5.381029 | 0.01
1.06 | 12.22647 | 0.05 | 1.06 | 9.951841 | 0.03 | 1.06 | 6.406915 | 0.01
1.07 | 13.73343 | 0.05 | 1.07 | 11.27987 | 0.03 | 1.07 | 7.374107 | 0.01
1.08 | 14.95488 | 0.05 | 1.08 | 12.49413 | 0.03 | 1.08 | 8.266244 | 0.01
1.09 | 16.23183 | 0.05 | 1.09 | 13.64221 | 0.03 | 1.09 | 9.083866 | 0.01
1.1 | 17.32238 | 0.05 | 1.1 | 14.76572 | 0.03 | 1.1 | 9.973813 | 0.01
1.11 | 18.46918 | 0.05 | 1.11 | 15.73999 | 0.03 | 1.11 | 10.79024 | 0.01
1.12 | 19.44019 | 0.05 | 1.12 | 16.68891 | 0.03 | 1.12 | 11.4983 | 0.01
1.13 | 20.41453 | 0.05 | 1.13 | 17.62118 | 0.03 | 1.13 | 12.20571 | 0.01
1.14 | 21.26736 | 0.05 | 1.14 | 18.4414 | 0.03 | 1.14 | 12.94087 | 0.01
1.15 | 22.15892 | 0.05 | 1.15 | 19.33236 | 0.03 | 1.15 | 13.64981 | 0.01
1.16 | 22.98349 | 0.05 | 1.16 | 20.15964 | 0.03 | 1.16 | 14.30578 | 0.01
1.17 | 23.71205 | 0.05 | 1.17 | 21.01133 | 0.03 | 1.17 | 15.00838 | 0.01
1.18 | 24.5599 | 0.05 | 1.18 | 21.78938 | 0.03 | 1.18 | 15.63634 | 0.01
1.19 | 25.21533 | 0.05 | 1.19 | 22.42928 | 0.03 | 1.19 | 16.25978 | 0.01
1.2 | 26.0567 | 0.05 | 1.2 | 23.15692 | 0.03 | 1.2 | 16.84952 | 0.01
1.21 | 26.73146 | 0.05 | 1.21 | 23.86129 | 0.03 | 1.21 | 17.45185 | 0.01
1.22 | 27.40994 | 0.05 | 1.22 | 24.57476 | 0.03 | 1.22 | 18.0254 | 0.01
1.23 | 28.13949 | 0.05 | 1.23 | 25.21883 | 0.03 | 1.23 | 18.5685 | 0.01
1.24 | 28.82807 | 0.05 | 1.24 | 25.85883 | 0.03 | 1.24 | 19.11259 | 0.01
1.25 | 29.42 | 0.05 | 1.25 | 26.49237 | 0.03 | 1.25 | 19.63335 | 0.01
1.26 | 30.18985 | 0.05 | 1.26 | 27.11771 | 0.03 | 1.26 | 20.14219 | 0.01
1.27 | 30.70981 | 0.05 | 1.27 | 27.75055 | 0.03 | 1.27 | 20.6594 | 0.01
1.28 | 31.42019 | 0.05 | 1.28 | 28.33328 | 0.03 | 1.28 | 21.15576 | 0.01
1.29 | 32.03304 | 0.05 | 1.29 | 28.94624 | 0.03 | 1.29 | 21.63046 | 0.01
1.3 | 32.57638 | 0.05 | 1.3 | 29.56555 | 0.03 | 1.3 | 22.10523 | 0.01
1.31 | 33.1987 | 0.05 | 1.31 | 30.04477 | 0.03 | 1.31 | 22.53993 | 0.01
1.32 | 33.84003 | 0.05 | 1.32 | 30.59236 | 0.03 | 1.32 | 23.00879 | 0.01
1.33 | 34.30845 | 0.05 | 1.33 | 31.0805 | 0.03 | 1.33 | 23.4733 | 0.01
1.34 | 34.94886 | 0.05 | 1.34 | 31.63945 | 0.03 | 1.34 | 23.93636 | 0.01
1.35 | 35.3704 | 0.05 | 1.35 | 32.1144 | 0.03 | 1.35 | 23.98638 | 0.01
1.36 | 35.9715 | 0.05 | 1.36 | 32.61862 | 0.03 | 1.36 | 24.66727 | 0.01
1.37 | 36.33357 | 0.05 | 1.37 | 33.14785 | 0.03 | 1.37 | 25.31063 | 0.01
1.38 | 36.87793 | 0.05 | 1.38 | 33.51642 | 0.03 | 1.38 | 25.59961 | 0.01
1.39 | 37.32955 | 0.05 | 1.39 | 33.9115 | 0.03 | 1.39 | 25.89072 | 0.01
1.4 | 37.77699 | 0.05 | 1.4 | 34.39636 | 0.03 | 1.4 | 25.94102 | 0.01
1.41 | 38.13653 | 0.05 | 1.41 | 34.85374 | 0.03 | 1.41 | 26.82969 | 0.01
1.42 | 38.47674 | 0.05 | 1.42 | 35.2359 | 0.03 | 1.42 | 27.06376 | 0.01
1.43 | 38.84808 | 0.05 | 1.43 | 35.52887 | 0.03 | 1.43 | 27.32018 | 0.01
1.44 | 39.25703 | 0.05 | 1.44 | 35.84632 | 0.03 | 1.44 | 27.64387 | 0.01
1.45 | 39.61104 | 0.05 | 1.45 | 36.32204 | 0.03 | 1.45 | 27.93435 | 0.01
1.46 | 40.04932 | 0.05 | 1.46 | 36.60518 | 0.03 | 1.46 | 28.19473 | 0.01
1.47 | 40.44641 | 0.05 | 1.47 | 37.24108 | 0.03 | 1.47 | 28.43136 | 0.01
1.48 | 40.81409 | 0.05 | 1.48 | 37.44344 | 0.03 | 1.48 | 28.6369 | 0.01
1.49 | 41.17315 | 0.05 | 1.49 | 37.63937 | 0.03 | 1.49 | 28.80802 | 0.01
1.48 | 39.29781 | 0.05 | 1.48 | 35.32539 | 0.03 | 1.48 | 27.53489 | 0.01
1.47 | 37.57676 | 0.05 | 1.47 | 34.06211 | 0.03 | 1.47 | 26.91307 | 0.01
1.46 | 36.55856 | 0.05 | 1.46 | 32.74502 | 0.03 | 1.46 | 26.31506 | 0.01
1.45 | 35.14565 | 0.05 | 1.45 | 31.59863 | 0.03 | 1.45 | 25.61857 | 0.01
1.44 | 33.80789 | 0.05 | 1.44 | 30.32154 | 0.03 | 1.44 | 24.89403 | 0.01
1.43 | 32.57033 | 0.05 | 1.43 | 29.17713 | 0.03 | 1.43 | 24.25546 | 0.01
1.42 | 31.34628 | 0.05 | 1.42 | 27.88237 | 0.03 | 1.42 | 23.58211 | 0.01
1.41 | 30.18266 | 0.05 | 1.41 | 27.00754 | 0.03 | 1.41 | 22.87209 | 0.01
1.4 | 29.02636 | 0.05 | 1.4 | 25.94698 | 0.03 | 1.4 | 22.20059 | 0.01
1.39 | 27.84801 | 0.05 | 1.39 | 24.90196 | 0.03 | 1.39 | 21.51829 | 0.01
1.38 | 26.66503 | 0.05 | 1.38 | 23.89605 | 0.03 | 1.38 | 20.80618 | 0.01
1.37 | 25.55695 | 0.05 | 1.37 | 22.89646 | 0.03 | 1.37 | 20.13739 | 0.01
1.36 | 24.64949 | 0.05 | 1.36 | 21.91474 | 0.03 | 1.36 | 19.46044 | 0.01
1.35 | 23.5569 | 0.05 | 1.35 | 20.92126 | 0.03 | 1.35 | 18.75581 | 0.01
1.34 | 22.48766 | 0.05 | 1.34 | 20.01819 | 0.03 | 1.34 | 18.03177 | 0.01
1.33 | 21.38413 | 0.05 | 1.33 | 19.11092 | 0.03 | 1.33 | 17.29014 | 0.01
1.32 | 20.41391 | 0.05 | 1.32 | 18.21458 | 0.03 | 1.32 | 16.51945 | 0.01
1.31 | 19.50289 | 0.05 | 1.31 | 17.29635 | 0.03 | 1.31 | 15.82198 | 0.01
1.3 | 18.49578 | 0.05 | 1.3 | 16.39431 | 0.03 | 1.3 | 15.05626 | 0.01
1.29 | 17.54412 | 0.05 | 1.29 | 15.48729 | 0.03 | 1.29 | 14.33096 | 0.01
1.28 | 16.52281 | 0.05 | 1.28 | 14.57407 | 0.03 | 1.28 | 13.59521 | 0.01
1.27 | 15.63222 | 0.05 | 1.27 | 13.93662 | 0.03 | 1.27 | 12.87394 | 0.01
1.26 | 14.6798 | 0.05 | 1.26 | 12.90233 | 0.03 | 1.26 | 12.20845 | 0.01
1.25 | 13.7538 | 0.05 | 1.25 | 12.02872 | 0.03 | 1.25 | 11.57523 | 0.01
1.24 | 12.70957 | 0.05 | 1.24 | 11.11739 | 0.03 | 1.24 | 10.74085 | 0.01
1.23 | 11.74028 | 0.05 | 1.23 | 10.37974 | 0.03 | 1.23 | 10.0114 | 0.01
1.22 | 10.80217 | 0.05 | 1.22 | 9.784231 | 0.03 | 1.22 | 9.272612 | 0.01
1.21 | 9.809068 | 0.05 | 1.21 | 8.832091 | 0.03 | 1.21 | 8.405419 | 0.01
1.2 | 8.829017 | 0.05 | 1.2 | 7.63837 | 0.03 | 1.2 | 7.532447 | 0.01
1.19 | 7.797127 | 0.05 | 1.19 | 6.843753 | 0.03 | 1.19 | 6.668561 | 0.01
1.18 | 6.886796 | 0.05 | 1.18 | 5.958521 | 0.03 | 1.18 | 5.799903 | 0.01
1.17 | 5.797038 | 0.05 | 1.17 | 5.155581 | 0.03 | 1.17 | 4.947964 | 0.01
1.16 | 4.83933 | 0.05 | 1.16 | 4.24872 | 0.03 | 1.16 | 4.215822 | 0.01
1.15 | 3.665038 | 0.05 | 1.15 | 3.29223 | 0.03 | 1.15 | 3.470921 | 0.01
1.14 | 2.68006 | 0.05 | 1.14 | 2.45813 | 0.03 | 1.14 | 2.473327 | 0.01
1.13 | 1.628993 | 0.05 | 1.13 | 1.504939 | 0.03 | 1.13 | 1.535497 | 0.01

## max_stretch_2.0
stretch | stress | rate | stretch | stress | rate | stretch | stress | rate
1 | 0 | 0.05 | 1 | 0 | 0.03 | 1 | 0 | 0.01
1.02 | 3.374065 | 0.05 | 1.02 | 3.307299 | 0.03 | 1.02 | 2.636681 | 0.01
1.04 | 6.568149 | 0.05 | 1.04 | 6.309365 | 0.03 | 1.04 | 4.881283 | 0.01
1.06 | 9.303759 | 0.05 | 1.06 | 8.993259 | 0.03 | 1.06 | 6.416798 | 0.01
1.08 | 12.18949 | 0.05 | 1.08 | 11.50774 | 0.03 | 1.08 | 7.7698 | 0.01
1.1 | 14.84436 | 0.05 | 1.1 | 13.73411 | 0.03 | 1.1 | 9.407826 | 0.01
1.12 | 17.52722 | 0.05 | 1.12 | 15.65192 | 0.03 | 1.12 | 10.97044 | 0.01
1.14 | 19.4423 | 0.05 | 1.14 | 17.35269 | 0.03 | 1.14 | 12.41181 | 0.01
1.16 | 21.52233 | 0.05 | 1.16 | 18.90444 | 0.03 | 1.16 | 13.75962 | 0.01
1.18 | 23.26001 | 0.05 | 1.18 | 20.51319 | 0.03 | 1.18 | 14.90363 | 0.01
1.2 | 24.72949 | 0.05 | 1.2 | 21.83793 | 0.03 | 1.2 | 16.02299 | 0.01
1.22 | 26.21613 | 0.05 | 1.22 | 23.02792 | 0.03 | 1.22 | 17.05493 | 0.01
1.24 | 27.55801 | 0.05 | 1.24 | 24.27813 | 0.03 | 1.24 | 18.01499 | 0.01
1.26 | 28.81702 | 0.05 | 1.26 | 25.40308 | 0.03 | 1.26 | 18.90298 | 0.01
1.28 | 29.94773 | 0.05 | 1.28 | 26.4639 | 0.03 | 1.28 | 19.75504 | 0.01
1.3 | 31.11105 | 0.05 | 1.3 | 27.49551 | 0.03 | 1.3 | 20.55262 | 0.01
1.32 | 32.24275 | 0.05 | 1.32 | 28.46854 | 0.03 | 1.32 | 21.33109 | 0.01
1.34 | 33.14755 | 0.05 | 1.34 | 29.38061 | 0.03 | 1.34 | 22.02965 | 0.01
1.36 | 34.05495 | 0.05 | 1.36 | 30.20673 | 0.03 | 1.36 | 22.71005 | 0.01
1.38 | 35.06054 | 0.05 | 1.38 | 30.9983 | 0.03 | 1.38 | 23.40092 | 0.01
1.4 | 35.87299 | 0.05 | 1.4 | 31.83225 | 0.03 | 1.4 | 24.05389 | 0.01
1.42 | 36.75166 | 0.05 | 1.42 | 32.65051 | 0.03 | 1.42 | 24.65075 | 0.01
1.44 | 37.48423 | 0.05 | 1.44 | 33.39742 | 0.03 | 1.44 | 25.24285 | 0.01
1.46 | 38.36582 | 0.05 | 1.46 | 34.13669 | 0.03 | 1.46 | 25.73742 | 0.01
1.48 | 39.15287 | 0.05 | 1.48 | 34.82616 | 0.03 | 1.48 | 26.27686 | 0.01
1.5 | 39.90041 | 0.05 | 1.5 | 35.48821 | 0.03 | 1.5 | 26.83681 | 0.01
1.52 | 40.67506 | 0.05 | 1.52 | 36.15877 | 0.03 | 1.52 | 27.37419 | 0.01
1.54 | 41.41229 | 0.05 | 1.54 | 36.81325 | 0.03 | 1.54 | 27.851 | 0.01
1.56 | 42.13667 | 0.05 | 1.56 | 37.43912 | 0.03 | 1.56 | 28.34713 | 0.01
1.58 | 42.82298 | 0.05 | 1.58 | 38.05892 | 0.03 | 1.58 | 28.80902 | 0.01
1.6 | 43.44454 | 0.05 | 1.6 | 38.66124 | 0.03 | 1.6 | 29.27913 | 0.01
1.62 | 44.19946 | 0.05 | 1.62 | 39.20197 | 0.03 | 1.62 | 29.72076 | 0.01
1.64 | 44.66844 | 0.05 | 1.64 | 39.70159 | 0.03 | 1.64 | 30.13002 | 0.01
1.66 | 45.36923 | 0.05 | 1.66 | 40.26817 | 0.03 | 1.66 | 30.54901 | 0.01
1.68 | 45.99626 | 0.05 | 1.68 | 40.78371 | 0.03 | 1.68 | 30.88216 | 0.01
1.7 | 46.52032 | 0.05 | 1.7 | 41.24753 | 0.03 | 1.7 | 31.23552 | 0.01
1.72 | 47.00304 | 0.05 | 1.72 | 41.68438 | 0.03 | 1.72 | 31.77426 | 0.01
1.74 | 47.54974 | 0.05 | 1.74 | 42.13445 | 0.03 | 1.74 | 32.14297 | 0.01
1.76 | 48.05111 | 0.05 | 1.76 | 42.51663 | 0.03 | 1.76 | 32.39258 | 0.01
1.78 | 48.47378 | 0.05 | 1.78 | 42.92226 | 0.03 | 1.78 | 32.94377 | 0.01
1.8 | 48.94754 | 0.05 | 1.8 | 43.3467 | 0.03 | 1.8 | 33.32401 | 0.01
1.82 | 49.33033 | 0.05 | 1.82 | 43.78367 | 0.03 | 1.82 | 33.48905 | 0.01
1.84 | 49.74732 | 0.05 | 1.84 | 44.15384 | 0.03 | 1.84 | 33.76348 | 0.01
1.86 | 50.16369 | 0.05 | 1.86 | 44.47461 | 0.03 | 1.86 | 34.06622 | 0.01
1.88 | 50.63246 | 0.05 | 1.88 | 44.7673 | 0.03 | 1.88 | 34.35513 | 0.01
1.9 | 50.97712 | 0.05 | 1.9 | 44.95673 | 0.03 | 1.9 | 34.66106 | 0.01
1.92 | 51.34599 | 0.05 | 1.92 | 45.49824 | 0.03 | 1.92 | 34.96741 | 0.01
1.94 | 51.68786 | 0.05 | 1.94 | 46.28764 | 0.03 | 1.94 | 35.25894 | 0.01
1.96 | 52.14227 | 0.05 | 1.96 | 46.42188 | 0.03 | 1.96 | 35.42634 | 0.01
1.98 | 52.65111 | 0.05 | 1.98 | 46.5291 | 0.03 | 1.98 | 35.70812 | 0.01
1.96 | 48.38479 | 0.05 | 1.96 | 44.29845 | 0.03 | 1.96 | 33.61561 | 0.01
1.94 | 46.59995 | 0.05 | 1.94 | 42.91687 | 0.03 | 1.94 | 32.60548 | 0.01
1.92 | 45.50863 | 0.05 | 1.92 | 41.61266 | 0.03 | 1.92 | 31.63924 | 0.01
1.9 | 44.18072 | 0.05 | 1.9 | 40.27794 | 0.03 | 1.9 | 30.65244 | 0.01
1.88 | 42.48746 | 0.05 | 1.88 | 39.01655 | 0.03 | 1.88 | 29.7966 | 0.01
1.86 | 40.9285 | 0.05 | 1.86 | 37.73485 | 0.03 | 1.86 | 28.88561 | 0.01
1.84 | 39.7129 | 0.05 | 1.84 | 36.50155 | 0.03 | 1.84 | 27.9984 | 0.01
1.82 | 38.34803 | 0.05 | 1.82 | 35.23297 | 0.03 | 1.82 | 27.1034 | 0.01
1.8 | 36.97871 | 0.05 | 1.8 | 33.99401 | 0.03 | 1.8 | 26.27619 | 0.01
1.78 | 35.68695 | 0.05 | 1.78 | 33.01903 | 0.03 | 1.78 | 25.53749 | 0.01
1.76 | 34.27108 | 0.05 | 1.76 | 32.13383 | 0.03 | 1.76 | 24.70094 | 0.01
1.74 | 33.05642 | 0.05 | 1.74 | 30.95889 | 0.03 | 1.74 | 23.91744 | 0.01
1.72 | 31.94531 | 0.05 | 1.72 | 29.7866 | 0.03 | 1.72 | 23.04818 | 0.01
1.7 | 30.80958 | 0.05 | 1.7 | 28.74566 | 0.03 | 1.7 | 22.24201 | 0.01
1.68 | 29.68645 | 0.05 | 1.68 | 27.6874 | 0.03 | 1.68 | 21.47353 | 0.01
1.66 | 28.76252 | 0.05 | 1.66 | 26.66506 | 0.03 | 1.66 | 20.68148 | 0.01
1.64 | 27.48165 | 0.05 | 1.64 | 25.58357 | 0.03 | 1.64 | 19.97812 | 0.01
1.62 | 25.98699 | 0.05 | 1.62 | 24.52169 | 0.03 | 1.62 | 19.20765 | 0.01
1.6 | 24.76026 | 0.05 | 1.6 | 23.5424 | 0.03 | 1.6 | 18.41136 | 0.01
1.58 | 23.58107 | 0.05 | 1.58 | 22.6857 | 0.03 | 1.58 | 17.62041 | 0.01
1.56 | 22.5407 | 0.05 | 1.56 | 21.82802 | 0.03 | 1.56 | 16.86532 | 0.01
1.54 | 20.99331 | 0.05 | 1.54 | 20.72123 | 0.03 | 1.54 | 15.98726 | 0.01
1.52 | 19.71152 | 0.05 | 1.52 | 19.54249 | 0.03 | 1.52 | 15.15818 | 0.01
1.5 | 18.39498 | 0.05 | 1.5 | 18.39851 | 0.03 | 1.5 | 14.35445 | 0.01
1.48 | 17.24447 | 0.05 | 1.48 | 17.22777 | 0.03 | 1.48 | 13.51645 | 0.01
1.46 | 16.02772 | 0.05 | 1.46 | 15.99937 | 0.03 | 1.46 | 12.71793 | 0.01
1.44 | 14.75005 | 0.05 | 1.44 | 14.77453 | 0.03 | 1.44 | 11.8095 | 0.01
1.42 | 13.54023 | 0.05 | 1.42 | 13.55368 | 0.03 | 1.42 | 10.95717 | 0.01
1.4 | 12.18117 | 0.05 | 1.4 | 12.26151 | 0.03 | 1.4 | 10.06848 | 0.01
1.38 | 10.8426 | 0.05 | 1.38 | 10.93357 | 0.03 | 1.38 | 9.159565 | 0.01
1.36 | 9.527776 | 0.05 | 1.36 | 9.536354 | 0.03 | 1.36 | 8.261766 | 0.01
1.34 | 8.023881 | 0.05 | 1.34 | 8.236336 | 0.03 | 1.34 | 7.542439 | 0.01
1.32 | 6.604594 | 0.05 | 1.32 | 7.101793 | 0.03 | 1.32 | 6.500771 | 0.01
1.3 | 5.115456 | 0.05 | 1.3 | 5.738785 | 0.03 | 1.3 | 5.338216 | 0.01
1.28 | 3.54493 | 0.05 | 1.28 | 4.302677 | 0.03 | 1.28 | 4.192024 | 0.01
1.26 | 2.058277 | 0.05 | 1.26 | 2.713767 | 0.03 | 1.26 | 2.919897 | 0.01
1.24 | 0.5716242 | 0.05 | 1.24 | 1.124858 | 0.03 | 1.24 | 1.295617 | 0.01

## max_stretch_2.5
stretch | stress | rate | stretch | stress | rate | stretch | stress | rate
1 | 0 | 0.05 | 1 | 0 | 0.03 | 1 | 0 | 0.01
1.02 | 2.561866 | 0.05 | 1.02 | 2.56022 | 0.03 | 1.02 | 2.56022 | 0.01
1.04 | 5.087442 | 0.05 | 1.04 | 5.071416 | 0.03 | 1.04 | 4.026648 | 0.01
1.06 | 7.218419 | 0.05 | 1.06 | 7.153955 | 0.03 | 1.06 | 5.811009 | 0.01
1.08 | 9.725024 | 0.05 | 1.08 | 9.100329 | 0.03 | 1.08 | 7.661157 | 0.01
1.1 | 11.87884 | 0.05 | 1.1 | 11.19517 | 0.03 | 1.1 | 9.274289 | 0.01
1.12 | 13.64458 | 0.05 | 1.12 | 12.60125 | 0.03 | 1.12 | 10.62192 | 0.01
1.14 | 15.56922 | 0.05 | 1.14 | 14.21254 | 0.03 | 1.14 | 11.84587 | 0.01
1.16 | 17.70726 | 0.05 | 1.16 | 15.5934 | 0.03 | 1.16 | 13.05905 | 0.01
1.18 | 19.79228 | 0.05 | 1.18 | 17.28029 | 0.03 | 1.18 | 14.27412 | 0.01
1.2 | 21.30919 | 0.05 | 1.2 | 18.57137 | 0.03 | 1.2 | 15.4582 | 0.01
1.22 | 22.71639 | 0.05 | 1.22 | 19.86999 | 0.03 | 1.22 | 16.56561 | 0.01
1.24 | 24.15104 | 0.05 | 1.24 | 20.94885 | 0.03 | 1.24 | 17.56746 | 0.01
1.26 | 25.34482 | 0.05 | 1.26 | 22.09225 | 0.03 | 1.26 | 18.53779 | 0.01
1.28 | 26.38549 | 0.05 | 1.28 | 23.21139 | 0.03 | 1.28 | 19.45224 | 0.01
1.3 | 27.35688 | 0.05 | 1.3 | 24.15777 | 0.03 | 1.3 | 20.29331 | 0.01
1.32 | 28.45243 | 0.05 | 1.32 | 24.95519 | 0.03 | 1.32 | 21.11399 | 0.01
1.34 | 29.51392 | 0.05 | 1.34 | 25.92198 | 0.03 | 1.34 | 21.88149 | 0.01
1.36 | 30.27185 | 0.05 | 1.36 | 26.80658 | 0.03 | 1.36 | 22.59971 | 0.01
1.38 | 31.14338 | 0.05 | 1.38 | 27.48376 | 0.03 | 1.38 | 23.26776 | 0.01
1.4 | 31.89271 | 0.05 | 1.4 | 28.26374 | 0.03 | 1.4 | 23.94718 | 0.01
1.42 | 32.59142 | 0.05 | 1.42 | 29.03158 | 0.03 | 1.42 | 24.57493 | 0.01
1.44 | 33.3461 | 0.05 | 1.44 | 29.64803 | 0.03 | 1.44 | 25.17829 | 0.01
1.46 | 34.04061 | 0.05 | 1.46 | 30.29509 | 0.03 | 1.46 | 25.73363 | 0.01
1.48 | 34.62182 | 0.05 | 1.48 | 30.94214 | 0.03 | 1.48 | 26.23164 | 0.01
1.5 | 35.28799 | 0.05 | 1.5 | 31.41421 | 0.03 | 1.5 | 26.71606 | 0.01
1.52 | 35.98042 | 0.05 | 1.52 | 32.08598 | 0.03 | 1.52 | 27.23086 | 0.01
1.54 | 36.33006 | 0.05 | 1.54 | 32.53224 | 0.03 | 1.54 | 27.7207 | 0.01
1.56 | 37.04243 | 0.05 | 1.56 | 33.15146 | 0.03 | 1.56 | 28.16259 | 0.01
1.58 | 37.58019 | 0.05 | 1.58 | 33.67342 | 0.03 | 1.58 | 28.58991 | 0.01
1.6 | 37.92573 | 0.05 | 1.6 | 34.07073 | 0.03 | 1.6 | 29.04279 | 0.01
1.62 | 38.64759 | 0.05 | 1.62 | 34.6988 | 0.03 | 1.62 | 29.47674 | 0.01
1.64 | 38.91691 | 0.05 | 1.64 | 35.12648 | 0.03 | 1.64 | 29.87604 | 0.01
1.66 | 39.50244 | 0.05 | 1.66 | 35.60062 | 0.03 | 1.66 | 30.26663 | 0.01
1.68 | 40.11767 | 0.05 | 1.68 | 36.02472 | 0.03 | 1.68 | 30.65368 | 0.01
1.7 | 40.52529 | 0.05 | 1.7 | 36.48617 | 0.03 | 1.7 | 31.03709 | 0.01
1.72 | 41.00374 | 0.05 | 1.72 | 36.95526 | 0.03 | 1.72 | 31.4017 | 0.01
1.74 | 41.29855 | 0.05 | 1.74 | 37.3427 | 0.03 | 1.74 | 31.75573 | 0.01
1.76 | 41.9376 | 0.05 | 1.76 | 37.83421 | 0.03 | 1.76 | 32.114 | 0.01
1.78 | 42.26104 | 0.05 | 1.78 | 38.08357 | 0.03 | 1.78 | 32.44934 | 0.01
1.8 | 42.70141 | 0.05 | 1.8 | 38.57902 | 0.03 | 1.8 | 32.79417 | 0.01
1.82 | 43.14782 | 0.05 | 1.82 | 39.04103 | 0.03 | 1.82 | 33.1171 | 0.01
1.84 | 43.58237 | 0.05 | 1.84 | 39.31129 | 0.03 | 1.84 | 33.45294 | 0.01
1.86 | 44.05261 | 0.05 | 1.86 | 39.87567 | 0.03 | 1.86 | 33.78644 | 0.01
1.88 | 44.33538 | 0.05 | 1.88 | 40.17894 | 0.03 | 1.88 | 34.11103 | 0.01
1.9 | 44.93064 | 0.05 | 1.9 | 40.6562 | 0.03 | 1.9 | 34.43137 | 0.01
1.92 | 45.18299 | 0.05 | 1.92 | 40.92933 | 0.03 | 1.92 | 34.74819 | 0.01
1.94 | 45.65586 | 0.05 | 1.94 | 41.30655 | 0.03 | 1.94 | 35.05352 | 0.01
1.96 | 46.19846 | 0.05 | 1.96 | 41.69814 | 0.03 | 1.96 | 35.36616 | 0.01
1.98 | 46.34502 | 0.05 | 1.98 | 41.93709 | 0.03 | 1.98 | 35.67556 | 0.01
2 | 46.87783 | 0.05 | 2 | 42.4547 | 0.03 | 2 | 35.97444 | 0.01
2.02 | 47.15617 | 0.05 | 2.02 | 42.61858 | 0.03 | 2.02 | 36.27429 | 0.01
2.04 | 47.56441 | 0.05 | 2.04 | 43.09094 | 0.03 | 2.04 | 36.57033 | 0.01
2.06 | 47.85141 | 0.05 | 2.06 | 43.30099 | 0.03 | 2.06 | 36.84754 | 0.01
2.08 | 48.24355 | 0.05 | 2.08 | 43.72024 | 0.03 | 2.08 | 37.09721 | 0.01
2.1 | 48.46289 | 0.05 | 2.1 | 43.93388 | 0.03 | 2.1 | 37.31972 | 0.01
2.12 | 48.86598 | 0.05 | 2.12 | 44.29711 | 0.03 | 2.12 | 37.54407 | 0.01
2.14 | 49.18315 | 0.05 | 2.14 | 44.56965 | 0.03 | 2.14 | 37.87691 | 0.01
2.16 | 49.40503 | 0.05 | 2.16 | 44.79926 | 0.03 | 2.16 | 38.30552 | 0.01
2.18 | 49.83103 | 0.05 | 2.18 | 45.12776 | 0.03 | 2.18 | 38.61106 | 0.01
2.2 | 50.10447 | 0.05 | 2.2 | 45.36649 | 0.03 | 2.2 | 38.86055 | 0.01
2.22 | 50.41136 | 0.05 | 2.22 | 45.66046 | 0.03 | 2.22 | 39.0521 | 0.01
2.24 | 50.57162 | 0.05 | 2.24 | 45.94629 | 0.03 | 2.24 | 39.24338 | 0.01
2.26 | 51.05894 | 0.05 | 2.26 | 46.15756 | 0.03 | 2.26 | 39.55647 | 0.01
2.28 | 51.2116 | 0.05 | 2.28 | 46.38939 | 0.03 | 2.28 | 39.88789 | 0.01
2.3 | 51.55949 | 0.05 | 2.3 | 46.72707 | 0.03 | 2.3 | 40.137 | 0.01
2.32 | 51.844 | 0.05 | 2.32 | 46.87155 | 0.03 | 2.32 | 40.39065 | 0.01
2.34 | 52.0851 | 0.05 | 2.34 | 47.02921 | 0.03 | 2.34 | 40.6622 | 0.01
2.36 | 52.43054 | 0.05 | 2.36 | 47.47577 | 0.03 | 2.36 | 40.93797 | 0.01
2.38 | 52.5928 | 0.05 | 2.38 | 47.87107 | 0.03 | 2.38 | 41.22427 | 0.01
2.4 | 53.05341 | 0.05 | 2.4 | 48.03033 | 0.03 | 2.4 | 41.49452 | 0.01
2.42 | 53.31684 | 0.05 | 2.42 | 48.29383 | 0.03 | 2.42 | 41.71955 | 0.01
2.44 | 53.69697 | 0.05 | 2.44 | 48.74779 | 0.03 | 2.44 | 41.9361 | 0.01
2.46 | 54.14657 | 0.05 | 2.46 | 48.93203 | 0.03 | 2.46 | 42.22217 | 0.01
2.48 | 54.66368 | 0.05 | 2.48 | 49.39046 | 0.03 | 2.48 | 42.50823 | 0.01
2.46 | 52.30467 | 0.05 | 2.46 | 48.58085 | 0.03 | 2.46 | 41.12952 | 0.01
2.44 | 51.3331 | 0.05 | 2.44 | 47.53355 | 0.03 | 2.44 | 40.31098 | 0.01
2.42 | 49.97481 | 0.05 | 2.42 | 46.62956 | 0.03 | 2.42 | 39.47406 | 0.01
2.4 | 49.24207 | 0.05 | 2.4 | 45.6863 | 0.03 | 2.4 | 38.79772 | 0.01
2.38 | 48.14466 | 0.05 | 2.38 | 44.67184 | 0.03 | 2.38 | 38.00168 | 0.01
2.36 | 47.3791 | 0.05 | 2.36 | 43.94132 | 0.03 | 2.36 | 37.23919 | 0.01
2.34 | 46.65977 | 0.05 | 2.34 | 43.16135 | 0.03 | 2.34 | 36.56418 | 0.01
2.32 | 45.46845 | 0.05 | 2.32 | 42.20908 | 0.03 | 2.32 | 35.83752 | 0.01
2.3 | 44.37884 | 0.05 | 2.3 | 41.38838 | 0.03 | 2.3 | 35.12757 | 0.01
2.28 | 43.50906 | 0.05 | 2.28 | 40.62401 | 0.03 | 2.28 | 34.52581 | 0.01
2.26 | 42.64144 | 0.05 | 2.26 | 39.73594 | 0.03 | 2.26 | 33.78439 | 0.01
2.24 | 41.7648 | 0.05 | 2.24 | 39.01626 | 0.03 | 2.24 | 33.15093 | 0.01
2.22 | 40.80981 | 0.05 | 2.22 | 38.3266 | 0.03 | 2.22 | 32.54743 | 0.01
2.2 | 40.05562 | 0.05 | 2.2 | 37.42473 | 0.03 | 2.2 | 31.83794 | 0.01
2.18 | 39.08425 | 0.05 | 2.18 | 36.68034 | 0.03 | 2.18 | 31.18813 | 0.01
2.16 | 38.23469 | 0.05 | 2.16 | 36.0488 | 0.03 | 2.16 | 30.51504 | 0.01
2.14 | 37.68653 | 0.05 | 2.14 | 35.21825 | 0.03 | 2.14 | 29.95319 | 0.01
2.12 | 36.78914 | 0.05 | 2.12 | 34.43799 | 0.03 | 2.12 | 29.36126 | 0.01
2.1 | 35.87605 | 0.05 | 2.1 | 33.83784 | 0.03 | 2.1 | 28.77017 | 0.01
2.08 | 35.10001 | 0.05 | 2.08 | 33.04137 | 0.03 | 2.08 | 28.06744 | 0.01
2.06 | 34.41839 | 0.05 | 2.06 | 32.23236 | 0.03 | 2.06 | 27.43933 | 0.01
2.04 | 33.67781 | 0.05 | 2.04 | 31.66873 | 0.03 | 2.04 | 26.82816 | 0.01
2.02 | 32.78924 | 0.05 | 2.02 | 30.84383 | 0.03 | 2.02 | 26.27058 | 0.01
2 | 31.94605 | 0.05 | 2 | 30.15282 | 0.03 | 2 | 25.7619 | 0.01
1.98 | 31.18323 | 0.05 | 1.98 | 29.46833 | 0.03 | 1.98 | 25.09597 | 0.01
1.96 | 30.38487 | 0.05 | 1.96 | 28.78272 | 0.03 | 1.96 | 24.45939 | 0.01
1.94 | 29.721 | 0.05 | 1.94 | 28.03204 | 0.03 | 1.94 | 23.83454 | 0.01
1.92 | 28.84319 | 0.05 | 1.92 | 27.43008 | 0.03 | 1.92 | 23.17242 | 0.01
1.9 | 27.96689 | 0.05 | 1.9 | 26.92273 | 0.03 | 1.9 | 22.68322 | 0.01
1.88 | 27.24057 | 0.05 | 1.88 | 26.34428 | 0.03 | 1.88 | 22.04403 | 0.01
1.86 | 26.52904 | 0.05 | 1.86 | 25.47173 | 0.03 | 1.86 | 21.56459 | 0.01
1.84 | 25.68237 | 0.05 | 1.84 | 24.44585 | 0.03 | 1.84 | 20.90719 | 0.01
1.82 | 24.96131 | 0.05 | 1.82 | 23.84457 | 0.03 | 1.82 | 20.2285 | 0.01
1.8 | 24.06997 | 0.05 | 1.8 | 23.49722 | 0.03 | 1.8 | 19.64717 | 0.01
1.78 | 23.19406 | 0.05 | 1.78 | 22.66885 | 0.03 | 1.78 | 19.03305 | 0.01
1.76 | 22.33479 | 0.05 | 1.76 | 21.97558 | 0.03 | 1.76 | 18.40198 | 0.01
1.74 | 21.54137 | 0.05 | 1.74 | 21.03015 | 0.03 | 1.74 | 17.7778 | 0.01
1.72 | 20.81389 | 0.05 | 1.72 | 20.21184 | 0.03 | 1.72 | 17.08796 | 0.01
1.7 | 19.89017 | 0.05 | 1.7 | 19.5354 | 0.03 | 1.7 | 16.434 | 0.01
1.68 | 19.11564 | 0.05 | 1.68 | 18.6802 | 0.03 | 1.68 | 15.8311 | 0.01
1.66 | 18.27117 | 0.05 | 1.66 | 17.97087 | 0.03 | 1.66 | 15.11972 | 0.01
1.64 | 17.46748 | 0.05 | 1.64 | 17.15851 | 0.03 | 1.64 | 14.4237 | 0.01
1.62 | 16.35007 | 0.05 | 1.62 | 16.32199 | 0.03 | 1.62 | 13.79557 | 0.01
1.6 | 15.43541 | 0.05 | 1.6 | 15.42584 | 0.03 | 1.6 | 13.01409 | 0.01
1.58 | 14.64494 | 0.05 | 1.58 | 14.57481 | 0.03 | 1.58 | 12.39341 | 0.01
1.56 | 13.72284 | 0.05 | 1.56 | 13.62983 | 0.03 | 1.56 | 11.7462 | 0.01
1.54 | 12.70681 | 0.05 | 1.54 | 12.68979 | 0.03 | 1.54 | 10.83875 | 0.01
1.52 | 11.82568 | 0.05 | 1.52 | 11.82536 | 0.03 | 1.52 | 10.14671 | 0.01
1.5 | 10.77257 | 0.05 | 1.5 | 10.77222 | 0.03 | 1.5 | 9.473168 | 0.01
1.48 | 9.76072 | 0.05 | 1.48 | 9.755661 | 0.03 | 1.48 | 8.919043 | 0.01
1.46 | 8.719408 | 0.05 | 1.46 | 8.694813 | 0.03 | 1.46 | 8.404166 | 0.01
1.44 | 7.687352 | 0.05 | 1.44 | 7.700141 | 0.03 | 1.44 | 7.598701 | 0.01
1.42 | 6.648802 | 0.05 | 1.42 | 6.775474 | 0.03 | 1.42 | 6.593575 | 0.01
1.4 | 5.610764 | 0.05 | 1.4 | 5.61941 | 0.03 | 1.4 | 5.600361 | 0.01
1.38 | 4.51329 | 0.05 | 1.38 | 4.513298 | 0.03 | 1.38 | 4.518428 | 0.01
1.36 | 3.358841 | 0.05 | 1.36 | 3.358842 | 0.03 | 1.36 | 3.375065 | 0.01
1.34 | 2.38692 | 0.05 | 1.34 | 2.38692 | 0.03 | 1.34 | 2.387516 | 0.01
1.32 | 1.279776 | 0.05 | 1.32 | 1.279776 | 0.03 | 1.32 | 1.279817 | 0.01

## max_stretch_3.0
stretch | stress | rate | stretch | stress | rate
1 | 0 | 0.05 | 1 | 0 | 0.01
1.03 | 7.53476 | 0.05 | 1.03 | 3.917531 | 0.01
1.06 | 12.17176 | 0.05 | 1.06 | 6.369082 | 0.01
1.09 | 16.01691 | 0.05 | 1.09 | 9.162181 | 0.01
1.12 | 19.62293 | 0.05 | 1.12 | 11.67721 | 0.01
1.15 | 22.50612 | 0.05 | 1.15 | 13.91527 | 0.01
1.18 | 25.26257 | 0.05 | 1.18 | 15.94956 | 0.01
1.21 | 27.68247 | 0.05 | 1.21 | 17.72008 | 0.01
1.24 | 29.73178 | 0.05 | 1.24 | 19.40991 | 0.01
1.27 | 31.59208 | 0.05 | 1.27 | 20.92768 | 0.01
1.3 | 33.18157 | 0.05 | 1.3 | 22.27213 | 0.01
1.33 | 34.77976 | 0.05 | 1.33 | 23.60245 | 0.01
1.36 | 36.47026 | 0.05 | 1.36 | 24.79102 | 0.01
1.39 | 37.75773 | 0.05 | 1.39 | 25.70014 | 0.01
1.42 | 39.00154 | 0.05 | 1.42 | 26.85333 | 0.01
1.45 | 39.96985 | 0.05 | 1.45 | 27.82197 | 0.01
1.48 | 41.14417 | 0.05 | 1.48 | 28.61886 | 0.01
1.51 | 42.23264 | 0.05 | 1.51 | 29.4666 | 0.01
1.54 | 43.13749 | 0.05 | 1.54 | 30.26022 | 0.01
1.57 | 44.02075 | 0.05 | 1.57 | 30.97122 | 0.01
1.6 | 45.09047 | 0.05 | 1.6 | 31.6857 | 0.01
1.63 | 45.98378 | 0.05 | 1.63 | 32.43449 | 0.01
1.66 | 46.73159 | 0.05 | 1.66 | 33.06082 | 0.01
1.69 | 47.49584 | 0.05 | 1.69 | 33.65214 | 0.01
1.72 | 48.26412 | 0.05 | 1.72 | 34.34844 | 0.01
1.75 | 49.11813 | 0.05 | 1.75 | 34.9712 | 0.01
1.78 | 49.68653 | 0.05 | 1.78 | 35.58084 | 0.01
1.81 | 50.43663 | 0.05 | 1.81 | 36.27492 | 0.01
1.84 | 51.06257 | 0.05 | 1.84 | 36.7423 | 0.01
1.87 | 51.71809 | 0.05 | 1.87 | 37.39152 | 0.01
1.9 | 52.43592 | 0.05 | 1.9 | 37.93556 | 0.01
1.93 | 52.90333 | 0.05 | 1.93 | 38.45464 | 0.01
1.96 | 53.39053 | 0.05 | 1.96 | 38.94637 | 0.01
1.99 | 53.9898 | 0.05 | 1.99 | 39.42646 | 0.01
2.02 | 54.36645 | 0.05 | 2.02 | 39.88496 | 0.01
2.05 | 55.05281 | 0.05 | 2.05 | 40.40871 | 0.01
2.08 | 55.61774 | 0.05 | 2.08 | 40.82938 | 0.01
2.11 | 55.95746 | 0.05 | 2.11 | 41.30482 | 0.01
2.14 | 56.43946 | 0.05 | 2.14 | 41.80558 | 0.01
2.17 | 56.8036 | 0.05 | 2.17 | 42.1692 | 0.01
2.2 | 57.3649 | 0.05 | 2.2 | 42.62008 | 0.01
2.23 | 57.8864 | 0.05 | 2.23 | 43.00244 | 0.01
2.26 | 58.19228 | 0.05 | 2.26 | 43.38865 | 0.01
2.29 | 58.84132 | 0.05 | 2.29 | 43.80875 | 0.01
2.32 | 59.1171 | 0.05 | 2.32 | 44.16476 | 0.01
2.35 | 59.66558 | 0.05 | 2.35 | 44.56861 | 0.01
2.38 | 60.21924 | 0.05 | 2.38 | 44.81488 | 0.01
2.41 | 60.67533 | 0.05 | 2.41 | 45.06586 | 0.01
2.44 | 61.23112 | 0.05 | 2.44 | 45.36321 | 0.01
2.47 | 61.7559 | 0.05 | 2.47 | 46.05475 | 0.01
2.5 | 62.24708 | 0.05 | 2.5 | 46.57806 | 0.01
2.53 | 62.74632 | 0.05 | 2.53 | 46.8846 | 0.01
2.56 | 63.08562 | 0.05 | 2.56 | 47.21933 | 0.01
2.59 | 63.5596 | 0.05 | 2.59 | 47.63729 | 0.01
2.62 | 64.12703 | 0.05 | 2.62 | 47.9947 | 0.01
2.65 | 64.46176 | 0.05 | 2.65 | 48.5068 | 0.01
2.68 | 65.12079 | 0.05 | 2.68 | 48.8888 | 0.01
2.71 | 65.39762 | 0.05 | 2.71 | 49.24543 | 0.01
2.74 | 65.71037 | 0.05 | 2.74 | 49.68227 | 0.01
2.77 | 66.2109 | 0.05 | 2.77 | 50.13123 | 0.01
2.8 | 66.68452 | 0.05 | 2.8 | 50.62258 | 0.01
2.83 | 67.18359 | 0.05 | 2.83 | 50.96291 | 0.01
2.86 | 67.5129 | 0.05 | 2.86 | 51.34494 | 0.01
2.89 | 67.81265 | 0.05 | 2.89 | 51.80298 | 0.01
2.92 | 68.54069 | 0.05 | 2.92 | 52.14256 | 0.01
2.95 | 68.99762 | 0.05 | 2.95 | 52.43704 | 0.01
2.98 | 69.50918 | 0.05 | 2.98 | 52.82563 | 0.01
2.95 | 66.44708 | 0.05 | 2.95 | 52.18076 | 0.01
2.92 | 64.60356 | 0.05 | 2.92 | 50.59407 | 0.01
2.89 | 63.2874 | 0.05 | 2.89 | 49.64888 | 0.01
2.86 | 61.80435 | 0.05 | 2.86 | 48.40559 | 0.01
2.83 | 60.40741 | 0.05 | 2.83 | 47.52196 | 0.01
2.8 | 59.00662 | 0.05 | 2.8 | 46.50381 | 0.01
2.77 | 57.52911 | 0.05 | 2.77 | 45.3753 | 0.01
2.74 | 56.36851 | 0.05 | 2.74 | 44.49065 | 0.01
2.71 | 55.11492 | 0.05 | 2.71 | 43.67136 | 0.01
2.68 | 54.01467 | 0.05 | 2.68 | 42.64137 | 0.01
2.65 | 52.43029 | 0.05 | 2.65 | 41.80962 | 0.01
2.62 | 51.08883 | 0.05 | 2.62 | 41.05259 | 0.01
2.59 | 49.88232 | 0.05 | 2.59 | 39.99752 | 0.01
2.56 | 48.81107 | 0.05 | 2.56 | 39.12524 | 0.01
2.53 | 47.9301 | 0.05 | 2.53 | 38.39285 | 0.01
2.5 | 46.72965 | 0.05 | 2.5 | 37.55764 | 0.01
2.47 | 45.93053 | 0.05 | 2.47 | 36.63825 | 0.01
2.44 | 44.94595 | 0.05 | 2.44 | 35.81688 | 0.01
2.41 | 44.0178 | 0.05 | 2.41 | 35.03285 | 0.01
2.38 | 42.6329 | 0.05 | 2.38 | 34.12573 | 0.01
2.35 | 41.52017 | 0.05 | 2.35 | 33.34667 | 0.01
2.32 | 40.593 | 0.05 | 2.32 | 32.60358 | 0.01
2.29 | 39.47813 | 0.05 | 2.29 | 31.72781 | 0.01
2.26 | 38.52343 | 0.05 | 2.26 | 30.94519 | 0.01
2.23 | 37.49095 | 0.05 | 2.23 | 30.21792 | 0.01
2.2 | 36.44127 | 0.05 | 2.2 | 29.39483 | 0.01
2.17 | 35.3301 | 0.05 | 2.17 | 28.55848 | 0.01
2.14 | 34.12276 | 0.05 | 2.14 | 27.77648 | 0.01
2.11 | 33.16374 | 0.05 | 2.11 | 26.98011 | 0.01
2.08 | 32.1592 | 0.05 | 2.08 | 26.12814 | 0.01
2.05 | 31.07404 | 0.05 | 2.05 | 25.3718 | 0.01
2.02 | 29.97432 | 0.05 | 2.02 | 24.48959 | 0.01
1.99 | 28.89843 | 0.05 | 1.99 | 23.58872 | 0.01
1.96 | 27.91514 | 0.05 | 1.96 | 22.68261 | 0.01
1.93 | 26.68847 | 0.05 | 1.93 | 21.91477 | 0.01
1.9 | 25.56914 | 0.05 | 1.9 | 20.89042 | 0.01
1.87 | 24.38702 | 0.05 | 1.87 | 20.03167 | 0.01
1.84 | 23.23974 | 0.05 | 1.84 | 19.23716 | 0.01
1.81 | 22.04451 | 0.05 | 1.81 | 18.07626 | 0.01
1.78 | 20.82287 | 0.05 | 1.78 | 17.14374 | 0.01
1.75 | 19.48501 | 0.05 | 1.75 | 16.17467 | 0.01
1.72 | 18.27865 | 0.05 | 1.72 | 15.20371 | 0.01
1.69 | 17.00785 | 0.05 | 1.69 | 14.63402 | 0.01
1.66 | 15.68338 | 0.05 | 1.66 | 13.67171 | 0.01
1.63 | 14.30829 | 0.05 | 1.63 | 12.03241 | 0.01
1.6 | 12.75865 | 0.05 | 1.6 | 11.08788 | 0.01
1.57 | 10.98149 | 0.05 | 1.57 | 9.870661 | 0.01
1.54 | 9.675209 | 0.05 | 1.54 | 8.921795 | 0.01
1.51 | 8.262107 | 0.05 | 1.51 | 8.034371 | 0.01
1.48 | 6.664011 | 0.05 | 1.48 | 6.432879 | 0.01
1.45 | 5.152149 | 0.05 | 1.45 | 5.09925 | 0.01
1.42 | 3.650849 | 0.05 | 1.42 | 3.647873 | 0.01
1.39 | 1.894101 | 0.05 | 1.39 | 1.893908 | 0.01